## Sheet1
采样日期：2025-04-29 05:01:05.482
Freq(Hz) | Zre(3)(Ω) | Zim(3)(Ω) | Z(3)(Ω) | phase(3)(°) | E(3)(mV)
2E3 | 2.607E-2 | 3.32E-3 | 2.628E-2 | 7.258E0 | 3.274E3
1.5E3 | 2.623E-2 | 2.038E-3 | 2.631E-2 | 4.443E0 | 3.274E3
1.125E3 | 2.654E-2 | 7.975E-4 | 2.656E-2 | 1.721E0 | 3.274E3
8.434E2 | 2.687E-2 | -4.385E-5 | 2.687E-2 | -9.351E-2 | 3.274E3
6.325E2 | 2.727E-2 | -6.939E-4 | 2.728E-2 | -1.458E0 | 3.274E3
4.743E2 | 2.77E-2 | -1.263E-3 | 2.773E-2 | -2.61E0 | 3.274E3
3.557E2 | 2.818E-2 | -1.683E-3 | 2.823E-2 | -3.418E0 | 3.274E3
2.667E2 | 2.867E-2 | -1.979E-3 | 2.874E-2 | -3.948E0 | 3.274E3
2E2 | 2.921E-2 | -2.205E-3 | 2.929E-2 | -4.317E0 | 3.274E3
1.5E2 | 2.972E-2 | -2.328E-3 | 2.981E-2 | -4.478E0 | 3.274E3
1.125E2 | 3.02E-2 | -2.393E-3 | 3.03E-2 | -4.531E0 | 3.274E3
8.434E1 | 3.078E-2 | -2.371E-3 | 3.087E-2 | -4.405E0 | 3.274E3
6.325E1 | 3.123E-2 | -2.359E-3 | 3.132E-2 | -4.319E0 | 3.274E3
4.743E1 | 3.169E-2 | -2.266E-3 | 3.177E-2 | -4.09E0 | 3.274E3
3.557E1 | 3.209E-2 | -2.164E-3 | 3.216E-2 | -3.858E0 | 3.274E3
2.667E1 | 3.245E-2 | -2.107E-3 | 3.252E-2 | -3.715E0 | 3.274E3
2E1 | 3.289E-2 | -2.21E-3 | 3.296E-2 | -3.845E0 | 3.274E3
1.5E1 | 3.299E-2 | -1.959E-3 | 3.305E-2 | -3.398E0 | 3.274E3
1.125E1 | 3.337E-2 | -1.93E-3 | 3.342E-2 | -3.311E0 | 3.277E3
8.434E0 | 3.371E-2 | -1.88E-3 | 3.376E-2 | -3.192E0 | 3.278E3
6.325E0 | 3.398E-2 | -1.889E-3 | 3.403E-2 | -3.181E0 | 3.278E3
4.743E0 | 3.421E-2 | -1.891E-3 | 3.426E-2 | -3.163E0 | 3.277E3
3.557E0 | 3.455E-2 | -1.934E-3 | 3.46E-2 | -3.204E0 | 3.276E3
2.667E0 | 3.484E-2 | -2.035E-3 | 3.49E-2 | -3.342E0 | 3.276E3
2E0 | 3.513E-2 | -2.14E-3 | 3.519E-2 | -3.486E0 | 3.276E3
1.5E0 | 3.544E-2 | -2.246E-3 | 3.551E-2 | -3.626E0 | 3.275E3
1.125E0 | 3.586E-2 | -2.36E-3 | 3.593E-2 | -3.766E0 | 3.275E3
8.434E-1 | 3.619E-2 | -2.554E-3 | 3.628E-2 | -4.036E0 | 3.275E3
6.325E-1 | 3.657E-2 | -2.728E-3 | 3.667E-2 | -4.267E0 | 3.275E3
4.743E-1 | 3.71E-2 | -3.044E-3 | 3.723E-2 | -4.691E0 | 3.275E3
3.557E-1 | 3.745E-2 | -3.477E-3 | 3.761E-2 | -5.305E0 | 3.275E3
2.667E-1 | 3.804E-2 | -3.824E-3 | 3.823E-2 | -5.741E0 | 3.275E3
2E-1 | 3.858E-2 | -4.353E-3 | 3.883E-2 | -6.436E0 | 3.275E3
1.5E-1 | 3.917E-2 | -4.98E-3 | 3.949E-2 | -7.246E0 | 3.275E3
1.125E-1 | 3.989E-2 | -5.785E-3 | 4.031E-2 | -8.251E0 | 3.275E3