## Sheet1
采样日期：2025-04-29 05:45:49.483
Freq(Hz) | Zre(3)(Ω) | Zim(3)(Ω) | Z(3)(Ω) | phase(3)(°) | E(3)(mV)
2E3 | 2.606E-2 | 3.336E-3 | 2.627E-2 | 7.296E0 | 3.273E3
1.5E3 | 2.622E-2 | 1.999E-3 | 2.63E-2 | 4.36E0 | 3.273E3
1.125E3 | 2.654E-2 | 8.298E-4 | 2.655E-2 | 1.791E0 | 3.273E3
8.434E2 | 2.676E-2 | -2.582E-5 | 2.676E-2 | -5.528E-2 | 3.273E3
6.325E2 | 2.725E-2 | -7.169E-4 | 2.726E-2 | -1.507E0 | 3.273E3
4.743E2 | 2.77E-2 | -1.264E-3 | 2.773E-2 | -2.612E0 | 3.273E3
3.557E2 | 2.816E-2 | -1.688E-3 | 2.821E-2 | -3.432E0 | 3.273E3
2.667E2 | 2.868E-2 | -1.999E-3 | 2.875E-2 | -3.987E0 | 3.273E3
2E2 | 2.921E-2 | -2.234E-3 | 2.929E-2 | -4.374E0 | 3.273E3
1.5E2 | 2.973E-2 | -2.347E-3 | 2.982E-2 | -4.513E0 | 3.273E3
1.125E2 | 3.024E-2 | -2.418E-3 | 3.033E-2 | -4.573E0 | 3.273E3
8.434E1 | 3.076E-2 | -2.376E-3 | 3.085E-2 | -4.418E0 | 3.274E3
6.325E1 | 3.123E-2 | -2.337E-3 | 3.132E-2 | -4.279E0 | 3.273E3
4.743E1 | 3.167E-2 | -2.285E-3 | 3.176E-2 | -4.126E0 | 3.273E3
3.557E1 | 3.215E-2 | -2.226E-3 | 3.222E-2 | -3.961E0 | 3.273E3
2.667E1 | 3.244E-2 | -2.139E-3 | 3.251E-2 | -3.772E0 | 3.273E3
2E1 | 3.268E-2 | -2.224E-3 | 3.275E-2 | -3.893E0 | 3.273E3
1.5E1 | 3.317E-2 | -2.127E-3 | 3.324E-2 | -3.668E0 | 3.273E3
1.125E1 | 3.341E-2 | -1.919E-3 | 3.347E-2 | -3.287E0 | 3.276E3
8.434E0 | 3.37E-2 | -1.913E-3 | 3.376E-2 | -3.249E0 | 3.277E3
6.325E0 | 3.398E-2 | -1.93E-3 | 3.404E-2 | -3.25E0 | 3.277E3
4.743E0 | 3.427E-2 | -1.94E-3 | 3.433E-2 | -3.239E0 | 3.276E3
3.557E0 | 3.46E-2 | -1.983E-3 | 3.465E-2 | -3.28E0 | 3.275E3
2.667E0 | 3.487E-2 | -2.067E-3 | 3.493E-2 | -3.392E0 | 3.275E3
2E0 | 3.516E-2 | -2.187E-3 | 3.523E-2 | -3.559E0 | 3.275E3
1.5E0 | 3.55E-2 | -2.254E-3 | 3.557E-2 | -3.632E0 | 3.275E3
1.125E0 | 3.586E-2 | -2.465E-3 | 3.595E-2 | -3.933E0 | 3.274E3
8.434E-1 | 3.627E-2 | -2.612E-3 | 3.636E-2 | -4.119E0 | 3.274E3
6.325E-1 | 3.667E-2 | -2.847E-3 | 3.678E-2 | -4.439E0 | 3.274E3
4.743E-1 | 3.712E-2 | -3.157E-3 | 3.725E-2 | -4.861E0 | 3.274E3
3.557E-1 | 3.766E-2 | -3.538E-3 | 3.782E-2 | -5.367E0 | 3.274E3
2.667E-1 | 3.809E-2 | -3.999E-3 | 3.83E-2 | -5.993E0 | 3.274E3
2E-1 | 3.862E-2 | -4.45E-3 | 3.888E-2 | -6.572E0 | 3.274E3
1.5E-1 | 3.933E-2 | -5.119E-3 | 3.966E-2 | -7.416E0 | 3.274E3
1.125E-1 | 4.013E-2 | -5.948E-3 | 4.057E-2 | -8.43E0 | 3.275E3