## Sheet1
采样日期：2025-04-29 06:30:33.720
Freq(Hz) | Zre(3)(Ω) | Zim(3)(Ω) | Z(3)(Ω) | phase(3)(°) | E(3)(mV)
2E3 | 2.608E-2 | 3.312E-3 | 2.629E-2 | 7.239E0 | 3.271E3
1.5E3 | 2.625E-2 | 2.012E-3 | 2.633E-2 | 4.383E0 | 3.271E3
1.125E3 | 2.651E-2 | 8.177E-4 | 2.652E-2 | 1.767E0 | 3.271E3
8.434E2 | 2.689E-2 | 1.124E-4 | 2.689E-2 | 2.395E-1 | 3.271E3
6.325E2 | 2.73E-2 | -7.199E-4 | 2.731E-2 | -1.511E0 | 3.271E3
4.743E2 | 2.769E-2 | -1.256E-3 | 2.772E-2 | -2.597E0 | 3.271E3
3.557E2 | 2.818E-2 | -1.667E-3 | 2.823E-2 | -3.386E0 | 3.271E3
2.667E2 | 2.869E-2 | -1.992E-3 | 2.876E-2 | -3.971E0 | 3.271E3
2E2 | 2.922E-2 | -2.233E-3 | 2.93E-2 | -4.37E0 | 3.271E3
1.5E2 | 2.973E-2 | -2.317E-3 | 2.982E-2 | -4.457E0 | 3.271E3
1.125E2 | 3.033E-2 | -2.32E-3 | 3.042E-2 | -4.374E0 | 3.271E3
8.434E1 | 3.077E-2 | -2.403E-3 | 3.086E-2 | -4.465E0 | 3.271E3
6.325E1 | 3.124E-2 | -2.356E-3 | 3.133E-2 | -4.312E0 | 3.272E3
4.743E1 | 3.17E-2 | -2.318E-3 | 3.178E-2 | -4.184E0 | 3.271E3
3.557E1 | 3.209E-2 | -2.224E-3 | 3.217E-2 | -3.965E0 | 3.271E3
2.667E1 | 3.249E-2 | -2.144E-3 | 3.256E-2 | -3.775E0 | 3.271E3
2E1 | 3.293E-2 | -2.012E-3 | 3.299E-2 | -3.497E0 | 3.271E3
1.5E1 | 3.313E-2 | -2.021E-3 | 3.319E-2 | -3.492E0 | 3.272E3
1.125E1 | 3.342E-2 | -1.976E-3 | 3.348E-2 | -3.383E0 | 3.274E3
8.434E0 | 3.374E-2 | -1.918E-3 | 3.379E-2 | -3.254E0 | 3.275E3
6.325E0 | 3.404E-2 | -1.947E-3 | 3.41E-2 | -3.273E0 | 3.275E3
4.743E0 | 3.434E-2 | -1.923E-3 | 3.439E-2 | -3.205E0 | 3.274E3
3.557E0 | 3.464E-2 | -2.023E-3 | 3.47E-2 | -3.342E0 | 3.273E3
2.667E0 | 3.492E-2 | -2.088E-3 | 3.499E-2 | -3.422E0 | 3.273E3
2E0 | 3.528E-2 | -2.178E-3 | 3.535E-2 | -3.533E0 | 3.273E3
1.5E0 | 3.566E-2 | -2.282E-3 | 3.573E-2 | -3.662E0 | 3.272E3
1.125E0 | 3.588E-2 | -2.461E-3 | 3.596E-2 | -3.924E0 | 3.272E3
8.434E-1 | 3.632E-2 | -2.637E-3 | 3.642E-2 | -4.152E0 | 3.272E3
6.325E-1 | 3.677E-2 | -2.899E-3 | 3.688E-2 | -4.508E0 | 3.272E3
4.743E-1 | 3.723E-2 | -3.219E-3 | 3.737E-2 | -4.941E0 | 3.272E3
3.557E-1 | 3.771E-2 | -3.58E-3 | 3.788E-2 | -5.423E0 | 3.272E3
2.667E-1 | 3.829E-2 | -4.088E-3 | 3.85E-2 | -6.094E0 | 3.272E3
2E-1 | 3.879E-2 | -4.641E-3 | 3.906E-2 | -6.824E0 | 3.272E3
1.5E-1 | 3.962E-2 | -5.223E-3 | 3.996E-2 | -7.51E0 | 3.272E3
1.125E-1 | 4.037E-2 | -5.93E-3 | 4.08E-2 | -8.357E0 | 3.273E3