## Sheet1
采样日期：2025-04-29 08:00:03.180
Freq(Hz) | Zre(3)(Ω) | Zim(3)(Ω) | Z(3)(Ω) | phase(3)(°) | E(3)(mV)
2E3 | 2.604E-2 | 3.32E-3 | 2.625E-2 | 7.265E0 | 3.259E3
1.5E3 | 2.622E-2 | 2.016E-3 | 2.63E-2 | 4.396E0 | 3.259E3
1.125E3 | 2.652E-2 | 8.28E-4 | 2.653E-2 | 1.788E0 | 3.259E3
8.434E2 | 2.681E-2 | 1.786E-5 | 2.681E-2 | 3.815E-2 | 3.259E3
6.325E2 | 2.724E-2 | -7.291E-4 | 2.725E-2 | -1.533E0 | 3.259E3
4.743E2 | 2.768E-2 | -1.251E-3 | 2.771E-2 | -2.589E0 | 3.259E3
3.557E2 | 2.813E-2 | -1.668E-3 | 2.818E-2 | -3.394E0 | 3.259E3
2.667E2 | 2.865E-2 | -1.988E-3 | 2.872E-2 | -3.968E0 | 3.259E3
2E2 | 2.918E-2 | -2.22E-3 | 2.927E-2 | -4.351E0 | 3.259E3
1.5E2 | 2.97E-2 | -2.342E-3 | 2.979E-2 | -4.51E0 | 3.259E3
1.125E2 | 3.006E-2 | -2.417E-3 | 3.016E-2 | -4.597E0 | 3.259E3
8.434E1 | 3.077E-2 | -2.426E-3 | 3.086E-2 | -4.509E0 | 3.259E3
6.325E1 | 3.126E-2 | -2.382E-3 | 3.135E-2 | -4.358E0 | 3.259E3
4.743E1 | 3.172E-2 | -2.326E-3 | 3.18E-2 | -4.194E0 | 3.259E3
3.557E1 | 3.212E-2 | -2.255E-3 | 3.22E-2 | -4.015E0 | 3.259E3
2.667E1 | 3.245E-2 | -2.162E-3 | 3.253E-2 | -3.811E0 | 3.259E3
2E1 | 3.276E-2 | -2.121E-3 | 3.283E-2 | -3.704E0 | 3.259E3
1.5E1 | 3.319E-2 | -2.06E-3 | 3.325E-2 | -3.552E0 | 3.26E3
1.125E1 | 3.345E-2 | -2.012E-3 | 3.351E-2 | -3.443E0 | 3.261E3
8.434E0 | 3.379E-2 | -1.968E-3 | 3.384E-2 | -3.333E0 | 3.263E3
6.325E0 | 3.41E-2 | -1.955E-3 | 3.415E-2 | -3.281E0 | 3.263E3
4.743E0 | 3.439E-2 | -2.022E-3 | 3.445E-2 | -3.365E0 | 3.262E3
3.557E0 | 3.468E-2 | -2.071E-3 | 3.474E-2 | -3.417E0 | 3.262E3
2.667E0 | 3.501E-2 | -2.141E-3 | 3.507E-2 | -3.499E0 | 3.261E3
2E0 | 3.53E-2 | -2.298E-3 | 3.537E-2 | -3.724E0 | 3.261E3
1.5E0 | 3.566E-2 | -2.352E-3 | 3.574E-2 | -3.773E0 | 3.261E3
1.125E0 | 3.6E-2 | -2.526E-3 | 3.609E-2 | -4.014E0 | 3.26E3
8.434E-1 | 3.65E-2 | -2.736E-3 | 3.66E-2 | -4.286E0 | 3.26E3
6.325E-1 | 3.686E-2 | -3.042E-3 | 3.699E-2 | -4.718E0 | 3.26E3
4.743E-1 | 3.736E-2 | -3.443E-3 | 3.752E-2 | -5.266E0 | 3.26E3
3.557E-1 | 3.788E-2 | -3.803E-3 | 3.807E-2 | -5.733E0 | 3.26E3
2.667E-1 | 3.842E-2 | -4.276E-3 | 3.866E-2 | -6.35E0 | 3.26E3
2E-1 | 3.917E-2 | -4.923E-3 | 3.948E-2 | -7.163E0 | 3.26E3
1.5E-1 | 3.981E-2 | -5.446E-3 | 4.018E-2 | -7.791E0 | 3.26E3
1.125E-1 | 4.073E-2 | -6.404E-3 | 4.123E-2 | -8.935E0 | 3.261E3