## Sheet1
采样日期：2025-04-28 19:19:31.197
Freq(Hz) | Zre(3)(Ω) | Zim(3)(Ω) | Z(3)(Ω) | phase(3)(°) | E(3)(mV)
2E3 | 2.611E-2 | 3.305E-3 | 2.632E-2 | 7.213E0 | 3.316E3
1.5E3 | 2.629E-2 | 1.968E-3 | 2.636E-2 | 4.28E0 | 3.317E3
1.125E3 | 2.655E-2 | 8.022E-4 | 2.656E-2 | 1.73E0 | 3.316E3
8.434E2 | 2.691E-2 | -3.472E-5 | 2.691E-2 | -7.392E-2 | 3.316E3
6.325E2 | 2.734E-2 | -7.059E-4 | 2.735E-2 | -1.479E0 | 3.317E3
4.743E2 | 2.78E-2 | -1.25E-3 | 2.783E-2 | -2.574E0 | 3.317E3
3.557E2 | 2.827E-2 | -1.634E-3 | 2.832E-2 | -3.307E0 | 3.316E3
2.667E2 | 2.88E-2 | -1.897E-3 | 2.886E-2 | -3.768E0 | 3.317E3
2E2 | 2.93E-2 | -2.056E-3 | 2.937E-2 | -4.013E0 | 3.317E3
1.5E2 | 2.98E-2 | -2.181E-3 | 2.988E-2 | -4.184E0 | 3.317E3
1.125E2 | 3.016E-2 | -2.122E-3 | 3.024E-2 | -4.023E0 | 3.317E3
8.434E1 | 3.076E-2 | -2.133E-3 | 3.084E-2 | -3.966E0 | 3.317E3
6.325E1 | 3.117E-2 | -2.081E-3 | 3.124E-2 | -3.82E0 | 3.316E3
4.743E1 | 3.157E-2 | -2.011E-3 | 3.163E-2 | -3.645E0 | 3.317E3
3.557E1 | 3.184E-2 | -1.899E-3 | 3.19E-2 | -3.413E0 | 3.317E3
2.667E1 | 3.218E-2 | -1.784E-3 | 3.223E-2 | -3.174E0 | 3.316E3
2E1 | 3.225E-2 | -1.595E-3 | 3.229E-2 | -2.831E0 | 3.316E3
1.5E1 | 3.267E-2 | -1.633E-3 | 3.271E-2 | -2.861E0 | 3.317E3
1.125E1 | 3.289E-2 | -1.586E-3 | 3.292E-2 | -2.76E0 | 3.319E3
8.434E0 | 3.314E-2 | -1.528E-3 | 3.317E-2 | -2.64E0 | 3.32E3
6.325E0 | 3.337E-2 | -1.524E-3 | 3.341E-2 | -2.615E0 | 3.32E3
4.743E0 | 3.359E-2 | -1.566E-3 | 3.362E-2 | -2.67E0 | 3.319E3
3.557E0 | 3.378E-2 | -1.583E-3 | 3.382E-2 | -2.683E0 | 3.318E3
2.667E0 | 3.405E-2 | -1.652E-3 | 3.409E-2 | -2.778E0 | 3.318E3
2E0 | 3.428E-2 | -1.658E-3 | 3.432E-2 | -2.769E0 | 3.318E3
1.5E0 | 3.448E-2 | -1.771E-3 | 3.452E-2 | -2.94E0 | 3.318E3
1.125E0 | 3.478E-2 | -1.803E-3 | 3.483E-2 | -2.968E0 | 3.317E3
8.434E-1 | 3.51E-2 | -1.979E-3 | 3.516E-2 | -3.226E0 | 3.317E3
6.325E-1 | 3.535E-2 | -2.17E-3 | 3.541E-2 | -3.513E0 | 3.317E3
4.743E-1 | 3.57E-2 | -2.4E-3 | 3.579E-2 | -3.846E0 | 3.317E3
3.557E-1 | 3.607E-2 | -2.676E-3 | 3.617E-2 | -4.244E0 | 3.317E3
2.667E-1 | 3.643E-2 | -3.054E-3 | 3.655E-2 | -4.792E0 | 3.317E3
2E-1 | 3.681E-2 | -3.458E-3 | 3.697E-2 | -5.366E0 | 3.317E3
1.5E-1 | 3.724E-2 | -4.003E-3 | 3.745E-2 | -6.136E0 | 3.317E3
1.125E-1 | 3.783E-2 | -4.703E-3 | 3.812E-2 | -7.086E0 | 3.317E3