## Sheet1
采样日期：2025-04-29 08:44:47.815
Freq(Hz) | Zre(3)(Ω) | Zim(3)(Ω) | Z(3)(Ω) | phase(3)(°) | E(3)(mV)
2E3 | 2.601E-2 | 3.333E-3 | 2.622E-2 | 7.302E0 | 3.245E3
1.5E3 | 2.623E-2 | 2.031E-3 | 2.631E-2 | 4.427E0 | 3.245E3
1.125E3 | 2.651E-2 | 8.121E-4 | 2.652E-2 | 1.755E0 | 3.245E3
8.434E2 | 2.685E-2 | -5.954E-5 | 2.685E-2 | -1.271E-1 | 3.245E3
6.325E2 | 2.721E-2 | -6.986E-4 | 2.722E-2 | -1.471E0 | 3.245E3
4.743E2 | 2.766E-2 | -1.255E-3 | 2.769E-2 | -2.599E0 | 3.245E3
3.557E2 | 2.811E-2 | -1.669E-3 | 2.816E-2 | -3.398E0 | 3.245E3
2.667E2 | 2.86E-2 | -1.966E-3 | 2.867E-2 | -3.933E0 | 3.245E3
2E2 | 2.914E-2 | -2.232E-3 | 2.922E-2 | -4.38E0 | 3.245E3
1.5E2 | 2.966E-2 | -2.344E-3 | 2.975E-2 | -4.52E0 | 3.245E3
1.125E2 | 3.029E-2 | -2.347E-3 | 3.038E-2 | -4.431E0 | 3.245E3
8.434E1 | 3.072E-2 | -2.431E-3 | 3.081E-2 | -4.524E0 | 3.245E3
6.325E1 | 3.119E-2 | -2.381E-3 | 3.128E-2 | -4.365E0 | 3.245E3
4.743E1 | 3.168E-2 | -2.334E-3 | 3.176E-2 | -4.214E0 | 3.245E3
3.557E1 | 3.204E-2 | -2.277E-3 | 3.212E-2 | -4.066E0 | 3.245E3
2.667E1 | 3.248E-2 | -2.205E-3 | 3.255E-2 | -3.883E0 | 3.245E3
2E1 | 3.28E-2 | -2.156E-3 | 3.287E-2 | -3.76E0 | 3.245E3
1.5E1 | 3.313E-2 | -2.063E-3 | 3.32E-2 | -3.563E0 | 3.245E3
1.125E1 | 3.344E-2 | -2.075E-3 | 3.35E-2 | -3.551E0 | 3.248E3
8.434E0 | 3.379E-2 | -1.999E-3 | 3.385E-2 | -3.385E0 | 3.249E3
6.325E0 | 3.407E-2 | -2.017E-3 | 3.413E-2 | -3.388E0 | 3.249E3
4.743E0 | 3.436E-2 | -2.028E-3 | 3.442E-2 | -3.379E0 | 3.248E3
3.557E0 | 3.469E-2 | -2.135E-3 | 3.476E-2 | -3.521E0 | 3.247E3
2.667E0 | 3.498E-2 | -2.174E-3 | 3.505E-2 | -3.556E0 | 3.247E3
2E0 | 3.531E-2 | -2.279E-3 | 3.539E-2 | -3.693E0 | 3.247E3
1.5E0 | 3.565E-2 | -2.429E-3 | 3.573E-2 | -3.897E0 | 3.247E3
1.125E0 | 3.598E-2 | -2.627E-3 | 3.608E-2 | -4.175E0 | 3.246E3
8.434E-1 | 3.651E-2 | -2.872E-3 | 3.662E-2 | -4.498E0 | 3.246E3
6.325E-1 | 3.698E-2 | -3.125E-3 | 3.711E-2 | -4.83E0 | 3.246E3
4.743E-1 | 3.754E-2 | -3.454E-3 | 3.77E-2 | -5.257E0 | 3.246E3
3.557E-1 | 3.798E-2 | -3.87E-3 | 3.817E-2 | -5.819E0 | 3.246E3
2.667E-1 | 3.852E-2 | -4.4E-3 | 3.877E-2 | -6.516E0 | 3.246E3
2E-1 | 3.921E-2 | -4.951E-3 | 3.953E-2 | -7.196E0 | 3.246E3
1.5E-1 | 4.001E-2 | -5.72E-3 | 4.041E-2 | -8.137E0 | 3.246E3
1.125E-1 | 4.082E-2 | -6.528E-3 | 4.134E-2 | -9.085E0 | 3.246E3