## Sheet1
采样日期：2025-04-29 09:29:31.491
Freq(Hz) | Zre(3)(Ω) | Zim(3)(Ω) | Z(3)(Ω) | phase(3)(°) | E(3)(mV)
2E3 | 2.604E-2 | 3.313E-3 | 2.625E-2 | 7.25E0 | 3.228E3
1.5E3 | 2.622E-2 | 2.024E-3 | 2.63E-2 | 4.413E0 | 3.228E3
1.125E3 | 2.646E-2 | 8.386E-4 | 2.647E-2 | 1.815E0 | 3.228E3
8.434E2 | 2.693E-2 | 1.419E-5 | 2.693E-2 | 3.02E-2 | 3.228E3
6.325E2 | 2.721E-2 | -6.699E-4 | 2.722E-2 | -1.41E0 | 3.228E3
4.743E2 | 2.762E-2 | -1.232E-3 | 2.764E-2 | -2.555E0 | 3.228E3
3.557E2 | 2.807E-2 | -1.66E-3 | 2.812E-2 | -3.384E0 | 3.228E3
2.667E2 | 2.858E-2 | -1.995E-3 | 2.865E-2 | -3.993E0 | 3.228E3
2E2 | 2.911E-2 | -2.216E-3 | 2.92E-2 | -4.352E0 | 3.228E3
1.5E2 | 2.964E-2 | -2.339E-3 | 2.974E-2 | -4.511E0 | 3.228E3
1.125E2 | 3.019E-2 | -2.461E-3 | 3.029E-2 | -4.661E0 | 3.228E3
8.434E1 | 3.07E-2 | -2.427E-3 | 3.08E-2 | -4.52E0 | 3.228E3
6.325E1 | 3.117E-2 | -2.41E-3 | 3.126E-2 | -4.422E0 | 3.228E3
4.743E1 | 3.164E-2 | -2.349E-3 | 3.172E-2 | -4.246E0 | 3.228E3
3.557E1 | 3.206E-2 | -2.295E-3 | 3.214E-2 | -4.095E0 | 3.228E3
2.667E1 | 3.243E-2 | -2.218E-3 | 3.251E-2 | -3.912E0 | 3.228E3
2E1 | 3.279E-2 | -2.123E-3 | 3.286E-2 | -3.704E0 | 3.228E3
1.5E1 | 3.307E-2 | -2.088E-3 | 3.313E-2 | -3.613E0 | 3.228E3
1.125E1 | 3.343E-2 | -2.038E-3 | 3.349E-2 | -3.489E0 | 3.23E3
8.434E0 | 3.375E-2 | -1.992E-3 | 3.381E-2 | -3.378E0 | 3.232E3
6.325E0 | 3.401E-2 | -2.007E-3 | 3.407E-2 | -3.377E0 | 3.232E3
4.743E0 | 3.433E-2 | -2.077E-3 | 3.44E-2 | -3.462E0 | 3.231E3
3.557E0 | 3.47E-2 | -2.12E-3 | 3.477E-2 | -3.495E0 | 3.23E3
2.667E0 | 3.498E-2 | -2.237E-3 | 3.506E-2 | -3.658E0 | 3.23E3
2E0 | 3.529E-2 | -2.345E-3 | 3.537E-2 | -3.801E0 | 3.229E3
1.5E0 | 3.571E-2 | -2.481E-3 | 3.579E-2 | -3.975E0 | 3.229E3
1.125E0 | 3.6E-2 | -2.717E-3 | 3.611E-2 | -4.316E0 | 3.229E3
8.434E-1 | 3.653E-2 | -2.895E-3 | 3.664E-2 | -4.531E0 | 3.229E3
6.325E-1 | 3.697E-2 | -3.243E-3 | 3.711E-2 | -5.013E0 | 3.229E3
4.743E-1 | 3.749E-2 | -3.587E-3 | 3.766E-2 | -5.466E0 | 3.229E3
3.557E-1 | 3.798E-2 | -4.023E-3 | 3.819E-2 | -6.045E0 | 3.229E3
2.667E-1 | 3.856E-2 | -4.555E-3 | 3.883E-2 | -6.737E0 | 3.229E3
2E-1 | 3.924E-2 | -5.195E-3 | 3.958E-2 | -7.542E0 | 3.229E3
1.5E-1 | 4.015E-2 | -5.919E-3 | 4.058E-2 | -8.387E0 | 3.229E3
1.125E-1 | 4.102E-2 | -6.812E-3 | 4.158E-2 | -9.43E0 | 3.229E3