## Sheet1
采样日期：2025-04-29 10:14:15.670
Freq(Hz) | Zre(3)(Ω) | Zim(3)(Ω) | Z(3)(Ω) | phase(3)(°) | E(3)(mV)
2E3 | 2.603E-2 | 3.374E-3 | 2.625E-2 | 7.384E0 | 3.203E3
1.5E3 | 2.619E-2 | 2.057E-3 | 2.627E-2 | 4.492E0 | 3.203E3
1.125E3 | 2.646E-2 | 8.607E-4 | 2.648E-2 | 1.863E0 | 3.203E3
8.434E2 | 2.68E-2 | 1.41E-5 | 2.68E-2 | 3.015E-2 | 3.203E3
6.325E2 | 2.718E-2 | -6.35E-4 | 2.719E-2 | -1.338E0 | 3.203E3
4.743E2 | 2.76E-2 | -1.22E-3 | 2.762E-2 | -2.531E0 | 3.203E3
3.557E2 | 2.804E-2 | -1.637E-3 | 2.809E-2 | -3.341E0 | 3.203E3
2.667E2 | 2.854E-2 | -1.958E-3 | 2.86E-2 | -3.925E0 | 3.203E3
2E2 | 2.909E-2 | -2.222E-3 | 2.917E-2 | -4.368E0 | 3.203E3
1.5E2 | 2.96E-2 | -2.372E-3 | 2.97E-2 | -4.581E0 | 3.203E3
1.125E2 | 3.009E-2 | -2.442E-3 | 3.019E-2 | -4.639E0 | 3.203E3
8.434E1 | 3.065E-2 | -2.408E-3 | 3.075E-2 | -4.492E0 | 3.203E3
6.325E1 | 3.114E-2 | -2.395E-3 | 3.123E-2 | -4.398E0 | 3.203E3
4.743E1 | 3.159E-2 | -2.326E-3 | 3.167E-2 | -4.211E0 | 3.203E3
3.557E1 | 3.199E-2 | -2.26E-3 | 3.207E-2 | -4.04E0 | 3.203E3
2.667E1 | 3.241E-2 | -2.193E-3 | 3.248E-2 | -3.872E0 | 3.203E3
2E1 | 3.294E-2 | -2.012E-3 | 3.3E-2 | -3.494E0 | 3.203E3
1.5E1 | 3.305E-2 | -2.14E-3 | 3.312E-2 | -3.705E0 | 3.203E3
1.125E1 | 3.339E-2 | -2.092E-3 | 3.346E-2 | -3.585E0 | 3.205E3
8.434E0 | 3.371E-2 | -2.032E-3 | 3.377E-2 | -3.448E0 | 3.207E3
6.325E0 | 3.402E-2 | -2.07E-3 | 3.409E-2 | -3.482E0 | 3.206E3
4.743E0 | 3.437E-2 | -2.11E-3 | 3.443E-2 | -3.513E0 | 3.206E3
3.557E0 | 3.467E-2 | -2.174E-3 | 3.474E-2 | -3.588E0 | 3.205E3
2.667E0 | 3.496E-2 | -2.238E-3 | 3.503E-2 | -3.663E0 | 3.205E3
2E0 | 3.533E-2 | -2.349E-3 | 3.541E-2 | -3.803E0 | 3.204E3
1.5E0 | 3.566E-2 | -2.599E-3 | 3.576E-2 | -4.168E0 | 3.204E3
1.125E0 | 3.601E-2 | -2.84E-3 | 3.613E-2 | -4.509E0 | 3.204E3
8.434E-1 | 3.65E-2 | -2.964E-3 | 3.662E-2 | -4.643E0 | 3.204E3
6.325E-1 | 3.697E-2 | -3.283E-3 | 3.711E-2 | -5.075E0 | 3.204E3
4.743E-1 | 3.744E-2 | -3.647E-3 | 3.761E-2 | -5.564E0 | 3.204E3
3.557E-1 | 3.808E-2 | -4.133E-3 | 3.83E-2 | -6.195E0 | 3.204E3
2.667E-1 | 3.87E-2 | -4.665E-3 | 3.898E-2 | -6.873E0 | 3.204E3
2E-1 | 3.945E-2 | -5.516E-3 | 3.984E-2 | -7.959E0 | 3.204E3
1.5E-1 | 4.021E-2 | -6.007E-3 | 4.066E-2 | -8.496E0 | 3.204E3
1.125E-1 | 4.115E-2 | -7.062E-3 | 4.175E-2 | -9.739E0 | 3.204E3