## Sheet1
采样日期：2025-04-29 10:58:59.910
Freq(Hz) | Zre(3)(Ω) | Zim(3)(Ω) | Z(3)(Ω) | phase(3)(°) | E(3)(mV)
2E3 | 2.604E-2 | 3.386E-3 | 2.626E-2 | 7.41E0 | 3.19E3
1.5E3 | 2.618E-2 | 2.074E-3 | 2.626E-2 | 4.53E0 | 3.19E3
1.125E3 | 2.643E-2 | 8.694E-4 | 2.645E-2 | 1.884E0 | 3.19E3
8.434E2 | 2.678E-2 | 1.885E-4 | 2.678E-2 | 4.032E-1 | 3.19E3
6.325E2 | 2.71E-2 | -6.505E-4 | 2.71E-2 | -1.375E0 | 3.19E3
4.743E2 | 2.753E-2 | -1.191E-3 | 2.755E-2 | -2.478E0 | 3.19E3
3.557E2 | 2.799E-2 | -1.612E-3 | 2.804E-2 | -3.297E0 | 3.19E3
2.667E2 | 2.847E-2 | -1.926E-3 | 2.853E-2 | -3.87E0 | 3.19E3
2E2 | 2.902E-2 | -2.212E-3 | 2.91E-2 | -4.359E0 | 3.19E3
1.5E2 | 2.954E-2 | -2.337E-3 | 2.963E-2 | -4.524E0 | 3.19E3
1.125E2 | 3.01E-2 | -2.343E-3 | 3.019E-2 | -4.45E0 | 3.19E3
8.434E1 | 3.059E-2 | -2.444E-3 | 3.069E-2 | -4.567E0 | 3.19E3
6.325E1 | 3.108E-2 | -2.417E-3 | 3.118E-2 | -4.447E0 | 3.19E3
4.743E1 | 3.156E-2 | -2.385E-3 | 3.165E-2 | -4.321E0 | 3.19E3
3.557E1 | 3.194E-2 | -2.23E-3 | 3.201E-2 | -3.995E0 | 3.19E3
2.667E1 | 3.234E-2 | -2.211E-3 | 3.242E-2 | -3.91E0 | 3.19E3
2E1 | 3.267E-2 | -2.204E-3 | 3.275E-2 | -3.859E0 | 3.189E3
1.5E1 | 3.302E-2 | -2.173E-3 | 3.309E-2 | -3.765E0 | 3.189E3
1.125E1 | 3.336E-2 | -2.072E-3 | 3.342E-2 | -3.554E0 | 3.192E3
8.434E0 | 3.369E-2 | -2.027E-3 | 3.376E-2 | -3.442E0 | 3.194E3
6.325E0 | 3.396E-2 | -2.044E-3 | 3.403E-2 | -3.444E0 | 3.193E3
4.743E0 | 3.431E-2 | -2.091E-3 | 3.437E-2 | -3.487E0 | 3.192E3
3.557E0 | 3.464E-2 | -2.176E-3 | 3.471E-2 | -3.595E0 | 3.192E3
2.667E0 | 3.498E-2 | -2.261E-3 | 3.505E-2 | -3.698E0 | 3.191E3
2E0 | 3.528E-2 | -2.421E-3 | 3.537E-2 | -3.925E0 | 3.191E3
1.5E0 | 3.566E-2 | -2.584E-3 | 3.576E-2 | -4.144E0 | 3.191E3
1.125E0 | 3.599E-2 | -2.797E-3 | 3.609E-2 | -4.445E0 | 3.191E3
8.434E-1 | 3.65E-2 | -3.001E-3 | 3.662E-2 | -4.7E0 | 3.191E3
6.325E-1 | 3.699E-2 | -3.369E-3 | 3.714E-2 | -5.204E0 | 3.191E3
4.743E-1 | 3.757E-2 | -3.87E-3 | 3.777E-2 | -5.881E0 | 3.191E3
3.557E-1 | 3.804E-2 | -4.174E-3 | 3.827E-2 | -6.263E0 | 3.191E3
2.667E-1 | 3.868E-2 | -4.734E-3 | 3.896E-2 | -6.979E0 | 3.191E3
2E-1 | 3.95E-2 | -5.41E-3 | 3.987E-2 | -7.799E0 | 3.191E3
1.5E-1 | 4.025E-2 | -6.185E-3 | 4.072E-2 | -8.736E0 | 3.191E3
1.125E-1 | 4.121E-2 | -7.12E-3 | 4.182E-2 | -9.802E0 | 3.191E3