## Sheet1
采样日期：2025-04-29 11:43:43.871
Freq(Hz) | Zre(3)(Ω) | Zim(3)(Ω) | Z(3)(Ω) | phase(3)(°) | E(3)(mV)
2E3 | 2.599E-2 | 3.399E-3 | 2.621E-2 | 7.449E0 | 3.185E3
1.5E3 | 2.616E-2 | 2.083E-3 | 2.624E-2 | 4.552E0 | 3.185E3
1.125E3 | 2.644E-2 | 8.955E-4 | 2.645E-2 | 1.94E0 | 3.185E3
8.434E2 | 2.674E-2 | 9.047E-5 | 2.674E-2 | 1.938E-1 | 3.185E3
6.325E2 | 2.712E-2 | -6.281E-4 | 2.713E-2 | -1.327E0 | 3.185E3
4.743E2 | 2.751E-2 | -1.2E-3 | 2.753E-2 | -2.499E0 | 3.185E3
3.557E2 | 2.795E-2 | -1.589E-3 | 2.8E-2 | -3.254E0 | 3.185E3
2.667E2 | 2.846E-2 | -1.944E-3 | 2.853E-2 | -3.907E0 | 3.185E3
2E2 | 2.899E-2 | -2.175E-3 | 2.907E-2 | -4.29E0 | 3.185E3
1.5E2 | 2.952E-2 | -2.344E-3 | 2.961E-2 | -4.541E0 | 3.185E3
1.125E2 | 3.022E-2 | -2.362E-3 | 3.031E-2 | -4.469E0 | 3.185E3
8.434E1 | 3.057E-2 | -2.391E-3 | 3.067E-2 | -4.472E0 | 3.185E3
6.325E1 | 3.105E-2 | -2.412E-3 | 3.115E-2 | -4.441E0 | 3.185E3
4.743E1 | 3.15E-2 | -2.337E-3 | 3.158E-2 | -4.244E0 | 3.185E3
3.557E1 | 3.189E-2 | -2.322E-3 | 3.198E-2 | -4.163E0 | 3.185E3
2.667E1 | 3.226E-2 | -2.218E-3 | 3.234E-2 | -3.933E0 | 3.184E3
2E1 | 3.26E-2 | -2.114E-3 | 3.267E-2 | -3.71E0 | 3.185E3
1.5E1 | 3.299E-2 | -2.114E-3 | 3.305E-2 | -3.668E0 | 3.185E3
1.125E1 | 3.329E-2 | -2.081E-3 | 3.336E-2 | -3.576E0 | 3.187E3
8.434E0 | 3.367E-2 | -2.039E-3 | 3.373E-2 | -3.465E0 | 3.189E3
6.325E0 | 3.397E-2 | -2.041E-3 | 3.403E-2 | -3.439E0 | 3.189E3
4.743E0 | 3.426E-2 | -2.106E-3 | 3.433E-2 | -3.517E0 | 3.188E3
3.557E0 | 3.46E-2 | -2.176E-3 | 3.467E-2 | -3.598E0 | 3.187E3
2.667E0 | 3.49E-2 | -2.302E-3 | 3.497E-2 | -3.775E0 | 3.187E3
2E0 | 3.524E-2 | -2.46E-3 | 3.533E-2 | -3.993E0 | 3.186E3
1.5E0 | 3.553E-2 | -2.586E-3 | 3.563E-2 | -4.163E0 | 3.186E3
1.125E0 | 3.597E-2 | -2.792E-3 | 3.607E-2 | -4.439E0 | 3.186E3
8.434E-1 | 3.648E-2 | -3.107E-3 | 3.661E-2 | -4.869E0 | 3.186E3
6.325E-1 | 3.693E-2 | -3.437E-3 | 3.709E-2 | -5.316E0 | 3.186E3
4.743E-1 | 3.747E-2 | -3.975E-3 | 3.768E-2 | -6.056E0 | 3.186E3
3.557E-1 | 3.798E-2 | -4.4E-3 | 3.824E-2 | -6.607E0 | 3.186E3
2.667E-1 | 3.866E-2 | -4.999E-3 | 3.898E-2 | -7.368E0 | 3.186E3
2E-1 | 3.94E-2 | -5.79E-3 | 3.982E-2 | -8.359E0 | 3.186E3
1.5E-1 | 4.03E-2 | -6.537E-3 | 4.082E-2 | -9.214E0 | 3.186E3
1.125E-1 | 4.134E-2 | -7.588E-3 | 4.203E-2 | -1.04E1 | 3.186E3