## Sheet1
采样日期：2025-04-29 12:28:28.120
Freq(Hz) | Zre(3)(Ω) | Zim(3)(Ω) | Z(3)(Ω) | phase(3)(°) | E(3)(mV)
2E3 | 2.598E-2 | 3.421E-3 | 2.62E-2 | 7.502E0 | 3.049E3
1.5E3 | 2.615E-2 | 2.123E-3 | 2.623E-2 | 4.642E0 | 3.049E3
1.125E3 | 2.641E-2 | 9.155E-4 | 2.642E-2 | 1.985E0 | 3.049E3
8.434E2 | 2.671E-2 | 8.006E-5 | 2.671E-2 | 1.717E-1 | 3.049E3
6.325E2 | 2.708E-2 | -6.257E-4 | 2.708E-2 | -1.324E0 | 3.049E3
4.743E2 | 2.749E-2 | -1.183E-3 | 2.752E-2 | -2.464E0 | 3.049E3
3.557E2 | 2.796E-2 | -1.62E-3 | 2.801E-2 | -3.315E0 | 3.049E3
2.667E2 | 2.845E-2 | -1.974E-3 | 2.852E-2 | -3.968E0 | 3.049E3
2E2 | 2.898E-2 | -2.222E-3 | 2.906E-2 | -4.385E0 | 3.049E3
1.5E2 | 2.951E-2 | -2.379E-3 | 2.96E-2 | -4.609E0 | 3.049E3
1.125E2 | 3.003E-2 | -2.557E-3 | 3.014E-2 | -4.867E0 | 3.049E3
8.434E1 | 3.06E-2 | -2.506E-3 | 3.07E-2 | -4.682E0 | 3.049E3
6.325E1 | 3.108E-2 | -2.578E-3 | 3.119E-2 | -4.742E0 | 3.049E3
4.743E1 | 3.158E-2 | -2.537E-3 | 3.168E-2 | -4.592E0 | 3.049E3
3.557E1 | 3.202E-2 | -2.466E-3 | 3.211E-2 | -4.404E0 | 3.049E3
2.667E1 | 3.247E-2 | -2.445E-3 | 3.256E-2 | -4.305E0 | 3.049E3
2E1 | 3.284E-2 | -2.415E-3 | 3.293E-2 | -4.205E0 | 3.049E3
1.5E1 | 3.326E-2 | -2.273E-3 | 3.334E-2 | -3.909E0 | 3.049E3
1.125E1 | 3.357E-2 | -2.247E-3 | 3.365E-2 | -3.828E0 | 3.052E3
8.434E0 | 3.397E-2 | -2.225E-3 | 3.405E-2 | -3.748E0 | 3.053E3
6.325E0 | 3.435E-2 | -2.222E-3 | 3.442E-2 | -3.701E0 | 3.053E3
4.743E0 | 3.46E-2 | -2.308E-3 | 3.468E-2 | -3.816E0 | 3.053E3
3.557E0 | 3.497E-2 | -2.39E-3 | 3.505E-2 | -3.909E0 | 3.052E3
2.667E0 | 3.536E-2 | -2.486E-3 | 3.545E-2 | -4.021E0 | 3.052E3
2E0 | 3.569E-2 | -2.681E-3 | 3.579E-2 | -4.297E0 | 3.051E3
1.5E0 | 3.611E-2 | -2.798E-3 | 3.622E-2 | -4.43E0 | 3.051E3
1.125E0 | 3.657E-2 | -3.085E-3 | 3.67E-2 | -4.823E0 | 3.051E3
8.434E-1 | 3.705E-2 | -3.436E-3 | 3.721E-2 | -5.298E0 | 3.051E3
6.325E-1 | 3.751E-2 | -3.893E-3 | 3.772E-2 | -5.924E0 | 3.051E3
4.743E-1 | 3.804E-2 | -4.35E-3 | 3.829E-2 | -6.523E0 | 3.051E3
3.557E-1 | 3.874E-2 | -4.972E-3 | 3.906E-2 | -7.314E0 | 3.051E3
2.667E-1 | 3.937E-2 | -5.802E-3 | 3.98E-2 | -8.383E0 | 3.051E3
2E-1 | 4.028E-2 | -6.656E-3 | 4.083E-2 | -9.382E0 | 3.051E3
1.5E-1 | 4.126E-2 | -7.816E-3 | 4.2E-2 | -1.073E1 | 3.052E3
1.125E-1 | 4.248E-2 | -9.111E-3 | 4.344E-2 | -1.211E1 | 3.052E3