## Sheet1
采样日期：2025-04-29 13:13:12.720
Freq(Hz) | Zre(3)(Ω) | Zim(3)(Ω) | Z(3)(Ω) | phase(3)(°) | E(3)(mV)
2E3 | 2.605E-2 | 3.37E-3 | 2.626E-2 | 7.372E0 | 2.683E3
1.5E3 | 2.622E-2 | 2.063E-3 | 2.63E-2 | 4.5E0 | 2.684E3
1.125E3 | 2.65E-2 | 8.381E-4 | 2.651E-2 | 1.811E0 | 2.684E3
8.434E2 | 2.668E-2 | -1.942E-5 | 2.668E-2 | -4.171E-2 | 2.684E3
6.325E2 | 2.715E-2 | -7.292E-4 | 2.716E-2 | -1.538E0 | 2.684E3
4.743E2 | 2.756E-2 | -1.337E-3 | 2.759E-2 | -2.777E0 | 2.684E3
3.557E2 | 2.802E-2 | -1.819E-3 | 2.808E-2 | -3.714E0 | 2.684E3
2.667E2 | 2.855E-2 | -2.198E-3 | 2.863E-2 | -4.403E0 | 2.684E3
2E2 | 2.909E-2 | -2.554E-3 | 2.92E-2 | -5.017E0 | 2.685E3
1.5E2 | 2.968E-2 | -2.832E-3 | 2.981E-2 | -5.451E0 | 2.685E3
1.125E2 | 3.034E-2 | -3.013E-3 | 3.049E-2 | -5.671E0 | 2.685E3
8.434E1 | 3.093E-2 | -3.223E-3 | 3.11E-2 | -5.95E0 | 2.685E3
6.325E1 | 3.161E-2 | -3.355E-3 | 3.179E-2 | -6.058E0 | 2.685E3
4.743E1 | 3.224E-2 | -3.43E-3 | 3.242E-2 | -6.074E0 | 2.685E3
3.557E1 | 3.286E-2 | -3.474E-3 | 3.305E-2 | -6.034E0 | 2.685E3
2.667E1 | 3.356E-2 | -3.532E-3 | 3.375E-2 | -6.007E0 | 2.685E3
2E1 | 3.42E-2 | -3.627E-3 | 3.439E-2 | -6.054E0 | 2.685E3
1.5E1 | 3.479E-2 | -3.512E-3 | 3.496E-2 | -5.765E0 | 2.686E3
1.125E1 | 3.539E-2 | -3.475E-3 | 3.556E-2 | -5.608E0 | 2.688E3
8.434E0 | 3.605E-2 | -3.468E-3 | 3.622E-2 | -5.495E0 | 2.69E3
6.325E0 | 3.658E-2 | -3.536E-3 | 3.675E-2 | -5.522E0 | 2.69E3
4.743E0 | 3.713E-2 | -3.645E-3 | 3.731E-2 | -5.607E0 | 2.689E3
3.557E0 | 3.768E-2 | -3.809E-3 | 3.787E-2 | -5.773E0 | 2.689E3
2.667E0 | 3.828E-2 | -4.051E-3 | 3.85E-2 | -6.041E0 | 2.688E3
2E0 | 3.885E-2 | -4.318E-3 | 3.909E-2 | -6.342E0 | 2.688E3
1.5E0 | 3.949E-2 | -4.725E-3 | 3.977E-2 | -6.823E0 | 2.688E3
1.125E0 | 4.007E-2 | -5.229E-3 | 4.041E-2 | -7.434E0 | 2.688E3
8.434E-1 | 4.097E-2 | -5.848E-3 | 4.138E-2 | -8.123E0 | 2.689E3
6.325E-1 | 4.182E-2 | -6.741E-3 | 4.236E-2 | -9.157E0 | 2.689E3
4.743E-1 | 4.264E-2 | -7.955E-3 | 4.337E-2 | -1.057E1 | 2.689E3
3.557E-1 | 4.377E-2 | -9.219E-3 | 4.473E-2 | -1.189E1 | 2.69E3
2.667E-1 | 4.501E-2 | -1.094E-2 | 4.632E-2 | -1.366E1 | 2.69E3
2E-1 | 4.627E-2 | -1.324E-2 | 4.813E-2 | -1.597E1 | 2.691E3
1.5E-1 | 4.794E-2 | -1.586E-2 | 5.05E-2 | -1.83E1 | 2.692E3
1.125E-1 | 4.973E-2 | -1.932E-2 | 5.336E-2 | -2.123E1 | 2.693E3