## Sheet1
采样日期：2025-04-28 20:04:15.819
Freq(Hz) | Zre(3)(Ω) | Zim(3)(Ω) | Z(3)(Ω) | phase(3)(°) | E(3)(mV)
2E3 | 2.614E-2 | 3.305E-3 | 2.635E-2 | 7.206E0 | 3.315E3
1.5E3 | 2.628E-2 | 1.992E-3 | 2.636E-2 | 4.334E0 | 3.316E3
1.125E3 | 2.659E-2 | 8.035E-4 | 2.66E-2 | 1.731E0 | 3.315E3
8.434E2 | 2.722E-2 | 5.09E-5 | 2.722E-2 | 1.071E-1 | 3.316E3
6.325E2 | 2.735E-2 | -7.232E-4 | 2.736E-2 | -1.515E0 | 3.316E3
4.743E2 | 2.779E-2 | -1.251E-3 | 2.782E-2 | -2.578E0 | 3.316E3
3.557E2 | 2.826E-2 | -1.62E-3 | 2.83E-2 | -3.281E0 | 3.315E3
2.667E2 | 2.877E-2 | -1.893E-3 | 2.883E-2 | -3.765E0 | 3.315E3
2E2 | 2.929E-2 | -2.109E-3 | 2.937E-2 | -4.119E0 | 3.316E3
1.5E2 | 2.98E-2 | -2.175E-3 | 2.988E-2 | -4.175E0 | 3.316E3
1.125E2 | 3.035E-2 | -2.142E-3 | 3.043E-2 | -4.037E0 | 3.316E3
8.434E1 | 3.075E-2 | -2.165E-3 | 3.082E-2 | -4.027E0 | 3.316E3
6.325E1 | 3.115E-2 | -2.088E-3 | 3.122E-2 | -3.834E0 | 3.315E3
4.743E1 | 3.152E-2 | -2.056E-3 | 3.159E-2 | -3.731E0 | 3.316E3
3.557E1 | 3.19E-2 | -1.944E-3 | 3.196E-2 | -3.487E0 | 3.315E3
2.667E1 | 3.22E-2 | -1.857E-3 | 3.226E-2 | -3.301E0 | 3.315E3
2E1 | 3.235E-2 | -1.701E-3 | 3.24E-2 | -3.01E0 | 3.315E3
1.5E1 | 3.271E-2 | -1.614E-3 | 3.275E-2 | -2.824E0 | 3.316E3
1.125E1 | 3.296E-2 | -1.618E-3 | 3.3E-2 | -2.811E0 | 3.317E3
8.434E0 | 3.32E-2 | -1.579E-3 | 3.324E-2 | -2.723E0 | 3.319E3
6.325E0 | 3.343E-2 | -1.582E-3 | 3.347E-2 | -2.709E0 | 3.319E3
4.743E0 | 3.367E-2 | -1.613E-3 | 3.371E-2 | -2.743E0 | 3.318E3
3.557E0 | 3.389E-2 | -1.625E-3 | 3.393E-2 | -2.744E0 | 3.317E3
2.667E0 | 3.412E-2 | -1.68E-3 | 3.416E-2 | -2.819E0 | 3.317E3
2E0 | 3.438E-2 | -1.76E-3 | 3.443E-2 | -2.93E0 | 3.317E3
1.5E0 | 3.468E-2 | -1.892E-3 | 3.473E-2 | -3.123E0 | 3.317E3
1.125E0 | 3.488E-2 | -2.042E-3 | 3.494E-2 | -3.351E0 | 3.316E3
8.434E-1 | 3.522E-2 | -2.096E-3 | 3.528E-2 | -3.405E0 | 3.316E3
6.325E-1 | 3.554E-2 | -2.267E-3 | 3.561E-2 | -3.65E0 | 3.316E3
4.743E-1 | 3.585E-2 | -2.459E-3 | 3.593E-2 | -3.924E0 | 3.316E3
3.557E-1 | 3.621E-2 | -2.782E-3 | 3.632E-2 | -4.393E0 | 3.316E3
2.667E-1 | 3.666E-2 | -3.188E-3 | 3.68E-2 | -4.97E0 | 3.316E3
2E-1 | 3.707E-2 | -3.594E-3 | 3.724E-2 | -5.538E0 | 3.316E3
1.5E-1 | 3.761E-2 | -4.248E-3 | 3.785E-2 | -6.444E0 | 3.316E3
1.125E-1 | 3.817E-2 | -4.857E-3 | 3.848E-2 | -7.251E0 | 3.316E3