## Sheet1
采样日期：2025-04-28 20:49:00.140
Freq(Hz) | Zre(3)(Ω) | Zim(3)(Ω) | Z(3)(Ω) | phase(3)(°) | E(3)(mV)
2E3 | 2.609E-2 | 3.316E-3 | 2.63E-2 | 7.244E0 | 3.316E3
1.5E3 | 2.629E-2 | 2.023E-3 | 2.637E-2 | 4.4E0 | 3.315E3
1.125E3 | 2.655E-2 | 7.979E-4 | 2.657E-2 | 1.721E0 | 3.316E3
8.434E2 | 2.68E-2 | -1.11E-5 | 2.68E-2 | -2.372E-2 | 3.316E3
6.325E2 | 2.73E-2 | -7.142E-4 | 2.731E-2 | -1.499E0 | 3.315E3
4.743E2 | 2.774E-2 | -1.253E-3 | 2.777E-2 | -2.585E0 | 3.316E3
3.557E2 | 2.822E-2 | -1.618E-3 | 2.826E-2 | -3.281E0 | 3.316E3
2.667E2 | 2.873E-2 | -1.926E-3 | 2.879E-2 | -3.835E0 | 3.316E3
2E2 | 2.927E-2 | -2.099E-3 | 2.934E-2 | -4.103E0 | 3.316E3
1.5E2 | 2.975E-2 | -2.199E-3 | 2.983E-2 | -4.228E0 | 3.316E3
1.125E2 | 3.03E-2 | -2.185E-3 | 3.037E-2 | -4.125E0 | 3.316E3
8.434E1 | 3.071E-2 | -2.199E-3 | 3.079E-2 | -4.096E0 | 3.316E3
6.325E1 | 3.11E-2 | -2.099E-3 | 3.118E-2 | -3.861E0 | 3.316E3
4.743E1 | 3.151E-2 | -2.072E-3 | 3.158E-2 | -3.762E0 | 3.316E3
3.557E1 | 3.187E-2 | -1.962E-3 | 3.193E-2 | -3.522E0 | 3.316E3
2.667E1 | 3.215E-2 | -1.843E-3 | 3.22E-2 | -3.281E0 | 3.316E3
2E1 | 3.25E-2 | -1.773E-3 | 3.255E-2 | -3.123E0 | 3.316E3
1.5E1 | 3.271E-2 | -1.686E-3 | 3.276E-2 | -2.951E0 | 3.316E3
1.125E1 | 3.294E-2 | -1.672E-3 | 3.298E-2 | -2.906E0 | 3.317E3
8.434E0 | 3.323E-2 | -1.624E-3 | 3.327E-2 | -2.798E0 | 3.319E3
6.325E0 | 3.346E-2 | -1.648E-3 | 3.35E-2 | -2.82E0 | 3.319E3
4.743E0 | 3.37E-2 | -1.667E-3 | 3.374E-2 | -2.832E0 | 3.318E3
3.557E0 | 3.397E-2 | -1.709E-3 | 3.401E-2 | -2.879E0 | 3.318E3
2.667E0 | 3.418E-2 | -1.749E-3 | 3.423E-2 | -2.928E0 | 3.317E3
2E0 | 3.444E-2 | -1.854E-3 | 3.449E-2 | -3.081E0 | 3.317E3
1.5E0 | 3.47E-2 | -1.927E-3 | 3.475E-2 | -3.178E0 | 3.317E3
1.125E0 | 3.498E-2 | -2.083E-3 | 3.504E-2 | -3.408E0 | 3.317E3
8.434E-1 | 3.534E-2 | -2.235E-3 | 3.541E-2 | -3.618E0 | 3.317E3
6.325E-1 | 3.568E-2 | -2.411E-3 | 3.576E-2 | -3.866E0 | 3.316E3
4.743E-1 | 3.604E-2 | -2.588E-3 | 3.614E-2 | -4.106E0 | 3.316E3
3.557E-1 | 3.627E-2 | -2.888E-3 | 3.638E-2 | -4.552E0 | 3.316E3
2.667E-1 | 3.688E-2 | -3.339E-3 | 3.703E-2 | -5.174E0 | 3.316E3
2E-1 | 3.732E-2 | -3.724E-3 | 3.751E-2 | -5.698E0 | 3.316E3
1.5E-1 | 3.777E-2 | -4.447E-3 | 3.803E-2 | -6.714E0 | 3.317E3
1.125E-1 | 3.849E-2 | -5.288E-3 | 3.885E-2 | -7.823E0 | 3.317E3