## Sheet1
采样日期：2025-04-28 21:33:43.833
Freq(Hz) | Zre(3)(Ω) | Zim(3)(Ω) | Z(3)(Ω) | phase(3)(°) | E(3)(mV)
2E3 | 2.607E-2 | 3.306E-3 | 2.628E-2 | 7.227E0 | 3.314E3
1.5E3 | 2.624E-2 | 2.003E-3 | 2.631E-2 | 4.366E0 | 3.314E3
1.125E3 | 2.651E-2 | 8.25E-4 | 2.652E-2 | 1.783E0 | 3.315E3
8.434E2 | 2.695E-2 | -1.79E-4 | 2.695E-2 | -3.806E-1 | 3.315E3
6.325E2 | 2.73E-2 | -6.976E-4 | 2.731E-2 | -1.464E0 | 3.315E3
4.743E2 | 2.773E-2 | -1.222E-3 | 2.775E-2 | -2.524E0 | 3.315E3
3.557E2 | 2.818E-2 | -1.615E-3 | 2.822E-2 | -3.281E0 | 3.315E3
2.667E2 | 2.871E-2 | -1.883E-3 | 2.877E-2 | -3.753E0 | 3.315E3
2E2 | 2.919E-2 | -2.101E-3 | 2.926E-2 | -4.117E0 | 3.315E3
1.5E2 | 2.97E-2 | -2.193E-3 | 2.978E-2 | -4.223E0 | 3.314E3
1.125E2 | 3.022E-2 | -2.25E-3 | 3.031E-2 | -4.257E0 | 3.315E3
8.434E1 | 3.066E-2 | -2.208E-3 | 3.074E-2 | -4.119E0 | 3.315E3
6.325E1 | 3.111E-2 | -2.156E-3 | 3.118E-2 | -3.965E0 | 3.315E3
4.743E1 | 3.149E-2 | -2.089E-3 | 3.156E-2 | -3.796E0 | 3.315E3
3.557E1 | 3.185E-2 | -1.964E-3 | 3.191E-2 | -3.528E0 | 3.314E3
2.667E1 | 3.216E-2 | -1.881E-3 | 3.221E-2 | -3.349E0 | 3.314E3
2E1 | 3.258E-2 | -1.858E-3 | 3.263E-2 | -3.265E0 | 3.314E3
1.5E1 | 3.276E-2 | -1.753E-3 | 3.281E-2 | -3.063E0 | 3.315E3
1.125E1 | 3.293E-2 | -1.76E-3 | 3.297E-2 | -3.059E0 | 3.316E3
8.434E0 | 3.325E-2 | -1.655E-3 | 3.329E-2 | -2.85E0 | 3.319E3
6.325E0 | 3.348E-2 | -1.66E-3 | 3.352E-2 | -2.839E0 | 3.318E3
4.743E0 | 3.371E-2 | -1.675E-3 | 3.375E-2 | -2.844E0 | 3.317E3
3.557E0 | 3.393E-2 | -1.737E-3 | 3.397E-2 | -2.93E0 | 3.317E3
2.667E0 | 3.424E-2 | -1.791E-3 | 3.428E-2 | -2.995E0 | 3.316E3
2E0 | 3.449E-2 | -1.896E-3 | 3.454E-2 | -3.147E0 | 3.316E3
1.5E0 | 3.477E-2 | -1.948E-3 | 3.483E-2 | -3.207E0 | 3.316E3
1.125E0 | 3.506E-2 | -2.065E-3 | 3.512E-2 | -3.37E0 | 3.316E3
8.434E-1 | 3.541E-2 | -2.273E-3 | 3.548E-2 | -3.673E0 | 3.315E3
6.325E-1 | 3.578E-2 | -2.489E-3 | 3.587E-2 | -3.979E0 | 3.315E3
4.743E-1 | 3.61E-2 | -2.758E-3 | 3.62E-2 | -4.37E0 | 3.315E3
3.557E-1 | 3.649E-2 | -3.048E-3 | 3.662E-2 | -4.775E0 | 3.315E3
2.667E-1 | 3.69E-2 | -3.486E-3 | 3.706E-2 | -5.398E0 | 3.315E3
2E-1 | 3.747E-2 | -3.914E-3 | 3.767E-2 | -5.964E0 | 3.315E3
1.5E-1 | 3.8E-2 | -4.587E-3 | 3.827E-2 | -6.884E0 | 3.315E3
1.125E-1 | 3.868E-2 | -5.328E-3 | 3.904E-2 | -7.844E0 | 3.316E3