## Sheet1
采样日期：2025-04-28 22:18:27.849
Freq(Hz) | Zre(3)(Ω) | Zim(3)(Ω) | Z(3)(Ω) | phase(3)(°) | E(3)(mV)
2E3 | 2.609E-2 | 3.315E-3 | 2.63E-2 | 7.241E0 | 3.314E3
1.5E3 | 2.625E-2 | 2.028E-3 | 2.633E-2 | 4.417E0 | 3.314E3
1.125E3 | 2.653E-2 | 8.103E-4 | 2.655E-2 | 1.749E0 | 3.314E3
8.434E2 | 2.689E-2 | 5.913E-5 | 2.689E-2 | 1.26E-1 | 3.314E3
6.325E2 | 2.728E-2 | -6.774E-4 | 2.729E-2 | -1.422E0 | 3.315E3
4.743E2 | 2.77E-2 | -1.242E-3 | 2.773E-2 | -2.566E0 | 3.314E3
3.557E2 | 2.82E-2 | -1.62E-3 | 2.825E-2 | -3.287E0 | 3.315E3
2.667E2 | 2.867E-2 | -1.899E-3 | 2.874E-2 | -3.789E0 | 3.314E3
2E2 | 2.921E-2 | -2.123E-3 | 2.928E-2 | -4.158E0 | 3.315E3
1.5E2 | 2.973E-2 | -2.192E-3 | 2.981E-2 | -4.216E0 | 3.315E3
1.125E2 | 3.022E-2 | -2.268E-3 | 3.03E-2 | -4.291E0 | 3.314E3
8.434E1 | 3.071E-2 | -2.231E-3 | 3.079E-2 | -4.156E0 | 3.314E3
6.325E1 | 3.111E-2 | -2.152E-3 | 3.118E-2 | -3.958E0 | 3.315E3
4.743E1 | 3.153E-2 | -2.03E-3 | 3.16E-2 | -3.684E0 | 3.315E3
3.557E1 | 3.189E-2 | -2.038E-3 | 3.195E-2 | -3.656E0 | 3.314E3
2.667E1 | 3.22E-2 | -1.904E-3 | 3.226E-2 | -3.384E0 | 3.314E3
2E1 | 3.257E-2 | -1.714E-3 | 3.261E-2 | -3.013E0 | 3.314E3
1.5E1 | 3.271E-2 | -1.733E-3 | 3.276E-2 | -3.032E0 | 3.314E3
1.125E1 | 3.3E-2 | -1.704E-3 | 3.305E-2 | -2.955E0 | 3.317E3
8.434E0 | 3.329E-2 | -1.719E-3 | 3.333E-2 | -2.955E0 | 3.318E3
6.325E0 | 3.352E-2 | -1.697E-3 | 3.357E-2 | -2.898E0 | 3.318E3
4.743E0 | 3.377E-2 | -1.743E-3 | 3.382E-2 | -2.955E0 | 3.317E3
3.557E0 | 3.4E-2 | -1.754E-3 | 3.405E-2 | -2.952E0 | 3.317E3
2.667E0 | 3.431E-2 | -1.883E-3 | 3.436E-2 | -3.141E0 | 3.316E3
2E0 | 3.457E-2 | -1.916E-3 | 3.462E-2 | -3.172E0 | 3.316E3
1.5E0 | 3.486E-2 | -2.074E-3 | 3.492E-2 | -3.404E0 | 3.316E3
1.125E0 | 3.52E-2 | -2.162E-3 | 3.526E-2 | -3.516E0 | 3.316E3
8.434E-1 | 3.554E-2 | -2.377E-3 | 3.562E-2 | -3.826E0 | 3.315E3
6.325E-1 | 3.587E-2 | -2.567E-3 | 3.596E-2 | -4.093E0 | 3.315E3
4.743E-1 | 3.617E-2 | -2.813E-3 | 3.628E-2 | -4.448E0 | 3.315E3
3.557E-1 | 3.663E-2 | -3.134E-3 | 3.676E-2 | -4.89E0 | 3.315E3
2.667E-1 | 3.697E-2 | -3.599E-3 | 3.714E-2 | -5.56E0 | 3.315E3
2E-1 | 3.771E-2 | -4.083E-3 | 3.793E-2 | -6.179E0 | 3.315E3
1.5E-1 | 3.816E-2 | -4.74E-3 | 3.845E-2 | -7.081E0 | 3.315E3
1.125E-1 | 3.885E-2 | -5.538E-3 | 3.924E-2 | -8.113E0 | 3.316E3