## Sheet1
采样日期：2025-04-28 23:03:11.695
Freq(Hz) | Zre(3)(Ω) | Zim(3)(Ω) | Z(3)(Ω) | phase(3)(°) | E(3)(mV)
2E3 | 2.605E-2 | 3.326E-3 | 2.626E-2 | 7.275E0 | 3.314E3
1.5E3 | 2.624E-2 | 2.029E-3 | 2.631E-2 | 4.422E0 | 3.314E3
1.125E3 | 2.651E-2 | 8.55E-4 | 2.652E-2 | 1.847E0 | 3.314E3
8.434E2 | 2.677E-2 | -3.577E-5 | 2.677E-2 | -7.656E-2 | 3.314E3
6.325E2 | 2.727E-2 | -6.91E-4 | 2.728E-2 | -1.452E0 | 3.314E3
4.743E2 | 2.77E-2 | -1.23E-3 | 2.772E-2 | -2.543E0 | 3.314E3
3.557E2 | 2.82E-2 | -1.6E-3 | 2.824E-2 | -3.247E0 | 3.314E3
2.667E2 | 2.865E-2 | -1.909E-3 | 2.872E-2 | -3.812E0 | 3.314E3
2E2 | 2.92E-2 | -2.13E-3 | 2.928E-2 | -4.172E0 | 3.314E3
1.5E2 | 2.967E-2 | -2.218E-3 | 2.975E-2 | -4.275E0 | 3.314E3
1.125E2 | 3.025E-2 | -2.257E-3 | 3.033E-2 | -4.267E0 | 3.314E3
8.434E1 | 3.064E-2 | -2.229E-3 | 3.072E-2 | -4.16E0 | 3.314E3
6.325E1 | 3.111E-2 | -2.214E-3 | 3.118E-2 | -4.072E0 | 3.314E3
4.743E1 | 3.151E-2 | -2.133E-3 | 3.158E-2 | -3.872E0 | 3.313E3
3.557E1 | 3.181E-2 | -2.031E-3 | 3.188E-2 | -3.653E0 | 3.313E3
2.667E1 | 3.217E-2 | -1.959E-3 | 3.223E-2 | -3.485E0 | 3.313E3
2E1 | 3.256E-2 | -1.966E-3 | 3.262E-2 | -3.456E0 | 3.313E3
1.5E1 | 3.274E-2 | -1.839E-3 | 3.279E-2 | -3.216E0 | 3.314E3
1.125E1 | 3.3E-2 | -1.75E-3 | 3.305E-2 | -3.036E0 | 3.315E3
8.434E0 | 3.329E-2 | -1.729E-3 | 3.333E-2 | -2.973E0 | 3.317E3
6.325E0 | 3.356E-2 | -1.741E-3 | 3.361E-2 | -2.97E0 | 3.317E3
4.743E0 | 3.383E-2 | -1.761E-3 | 3.387E-2 | -2.98E0 | 3.316E3
3.557E0 | 3.412E-2 | -1.824E-3 | 3.416E-2 | -3.06E0 | 3.316E3
2.667E0 | 3.436E-2 | -1.893E-3 | 3.442E-2 | -3.153E0 | 3.315E3
2E0 | 3.466E-2 | -2.015E-3 | 3.472E-2 | -3.328E0 | 3.315E3
1.5E0 | 3.5E-2 | -2.146E-3 | 3.506E-2 | -3.509E0 | 3.315E3
1.125E0 | 3.524E-2 | -2.281E-3 | 3.532E-2 | -3.704E0 | 3.315E3
8.434E-1 | 3.565E-2 | -2.416E-3 | 3.573E-2 | -3.877E0 | 3.315E3
6.325E-1 | 3.6E-2 | -2.634E-3 | 3.61E-2 | -4.184E0 | 3.314E3
4.743E-1 | 3.631E-2 | -2.88E-3 | 3.643E-2 | -4.535E0 | 3.314E3
3.557E-1 | 3.69E-2 | -3.262E-3 | 3.705E-2 | -5.052E0 | 3.314E3
2.667E-1 | 3.739E-2 | -3.739E-3 | 3.758E-2 | -5.71E0 | 3.314E3
2E-1 | 3.781E-2 | -4.262E-3 | 3.805E-2 | -6.43E0 | 3.315E3
1.5E-1 | 3.842E-2 | -4.924E-3 | 3.874E-2 | -7.302E0 | 3.315E3
1.125E-1 | 3.907E-2 | -5.769E-3 | 3.95E-2 | -8.399E0 | 3.315E3