## Sheet1
采样日期：2025-04-28 23:47:56.021
Freq(Hz) | Zre(3)(Ω) | Zim(3)(Ω) | Z(3)(Ω) | phase(3)(°) | E(3)(mV)
2E3 | 2.608E-2 | 3.355E-3 | 2.63E-2 | 7.329E0 | 3.312E3
1.5E3 | 2.626E-2 | 2.021E-3 | 2.633E-2 | 4.402E0 | 3.313E3
1.125E3 | 2.653E-2 | 8.104E-4 | 2.654E-2 | 1.75E0 | 3.313E3
8.434E2 | 2.687E-2 | -5.293E-5 | 2.687E-2 | -1.129E-1 | 3.313E3
6.325E2 | 2.723E-2 | -6.896E-4 | 2.724E-2 | -1.451E0 | 3.313E3
4.743E2 | 2.769E-2 | -1.228E-3 | 2.772E-2 | -2.539E0 | 3.313E3
3.557E2 | 2.814E-2 | -1.594E-3 | 2.819E-2 | -3.242E0 | 3.313E3
2.667E2 | 2.865E-2 | -1.907E-3 | 2.871E-2 | -3.809E0 | 3.313E3
2E2 | 2.918E-2 | -2.133E-3 | 2.926E-2 | -4.18E0 | 3.313E3
1.5E2 | 2.968E-2 | -2.232E-3 | 2.977E-2 | -4.3E0 | 3.313E3
1.125E2 | 3.017E-2 | -2.253E-3 | 3.026E-2 | -4.27E0 | 3.313E3
8.434E1 | 3.064E-2 | -2.229E-3 | 3.072E-2 | -4.161E0 | 3.313E3
6.325E1 | 3.108E-2 | -2.22E-3 | 3.116E-2 | -4.085E0 | 3.313E3
4.743E1 | 3.148E-2 | -2.117E-3 | 3.155E-2 | -3.847E0 | 3.313E3
3.557E1 | 3.19E-2 | -2.063E-3 | 3.197E-2 | -3.7E0 | 3.313E3
2.667E1 | 3.22E-2 | -1.985E-3 | 3.226E-2 | -3.529E0 | 3.312E3
2E1 | 3.259E-2 | -1.782E-3 | 3.263E-2 | -3.131E0 | 3.312E3
1.5E1 | 3.287E-2 | -1.652E-3 | 3.291E-2 | -2.878E0 | 3.313E3
1.125E1 | 3.303E-2 | -1.794E-3 | 3.308E-2 | -3.109E0 | 3.315E3
8.434E0 | 3.332E-2 | -1.768E-3 | 3.337E-2 | -3.038E0 | 3.317E3
6.325E0 | 3.356E-2 | -1.747E-3 | 3.36E-2 | -2.981E0 | 3.316E3
4.743E0 | 3.384E-2 | -1.789E-3 | 3.389E-2 | -3.026E0 | 3.315E3
3.557E0 | 3.413E-2 | -1.895E-3 | 3.418E-2 | -3.178E0 | 3.315E3
2.667E0 | 3.441E-2 | -1.949E-3 | 3.447E-2 | -3.241E0 | 3.314E3
2E0 | 3.468E-2 | -2.013E-3 | 3.474E-2 | -3.323E0 | 3.314E3
1.5E0 | 3.5E-2 | -2.209E-3 | 3.507E-2 | -3.611E0 | 3.314E3
1.125E0 | 3.529E-2 | -2.324E-3 | 3.536E-2 | -3.769E0 | 3.314E3
8.434E-1 | 3.571E-2 | -2.487E-3 | 3.58E-2 | -3.983E0 | 3.314E3
6.325E-1 | 3.609E-2 | -2.715E-3 | 3.62E-2 | -4.302E0 | 3.313E3
4.743E-1 | 3.643E-2 | -3.021E-3 | 3.655E-2 | -4.741E0 | 3.313E3
3.557E-1 | 3.692E-2 | -3.357E-3 | 3.707E-2 | -5.197E0 | 3.313E3
2.667E-1 | 3.733E-2 | -3.783E-3 | 3.753E-2 | -5.786E0 | 3.313E3
2E-1 | 3.791E-2 | -4.504E-3 | 3.818E-2 | -6.775E0 | 3.314E3
1.5E-1 | 3.854E-2 | -5.021E-3 | 3.886E-2 | -7.423E0 | 3.314E3
1.125E-1 | 3.925E-2 | -5.929E-3 | 3.969E-2 | -8.591E0 | 3.314E3