## Sheet1
采样日期：2025-04-29 00:32:40.012
Freq(Hz) | Zre(3)(Ω) | Zim(3)(Ω) | Z(3)(Ω) | phase(3)(°) | E(3)(mV)
2E3 | 2.605E-2 | 3.328E-3 | 2.626E-2 | 7.281E0 | 3.31E3
1.5E3 | 2.625E-2 | 2.029E-3 | 2.633E-2 | 4.42E0 | 3.31E3
1.125E3 | 2.649E-2 | 7.999E-4 | 2.651E-2 | 1.729E0 | 3.31E3
8.434E2 | 2.683E-2 | -6.66E-5 | 2.683E-2 | -1.422E-1 | 3.31E3
6.325E2 | 2.722E-2 | -6.833E-4 | 2.723E-2 | -1.438E0 | 3.31E3
4.743E2 | 2.769E-2 | -1.226E-3 | 2.772E-2 | -2.535E0 | 3.31E3
3.557E2 | 2.816E-2 | -1.602E-3 | 2.82E-2 | -3.256E0 | 3.31E3
2.667E2 | 2.863E-2 | -1.898E-3 | 2.87E-2 | -3.793E0 | 3.31E3
2E2 | 2.918E-2 | -2.108E-3 | 2.925E-2 | -4.132E0 | 3.31E3
1.5E2 | 2.965E-2 | -2.252E-3 | 2.973E-2 | -4.345E0 | 3.31E3
1.125E2 | 3.016E-2 | -2.269E-3 | 3.024E-2 | -4.303E0 | 3.31E3
8.434E1 | 3.062E-2 | -2.26E-3 | 3.07E-2 | -4.222E0 | 3.31E3
6.325E1 | 3.109E-2 | -2.214E-3 | 3.117E-2 | -4.073E0 | 3.31E3
4.743E1 | 3.152E-2 | -2.163E-3 | 3.159E-2 | -3.926E0 | 3.31E3
3.557E1 | 3.184E-2 | -2.065E-3 | 3.19E-2 | -3.711E0 | 3.31E3
2.667E1 | 3.222E-2 | -1.969E-3 | 3.228E-2 | -3.496E0 | 3.31E3
2E1 | 3.261E-2 | -1.946E-3 | 3.267E-2 | -3.416E0 | 3.31E3
1.5E1 | 3.278E-2 | -1.875E-3 | 3.284E-2 | -3.273E0 | 3.31E3
1.125E1 | 3.31E-2 | -1.819E-3 | 3.315E-2 | -3.145E0 | 3.312E3
8.434E0 | 3.342E-2 | -1.785E-3 | 3.346E-2 | -3.058E0 | 3.314E3
6.325E0 | 3.363E-2 | -1.838E-3 | 3.368E-2 | -3.129E0 | 3.313E3
4.743E0 | 3.39E-2 | -1.826E-3 | 3.394E-2 | -3.083E0 | 3.313E3
3.557E0 | 3.418E-2 | -1.903E-3 | 3.423E-2 | -3.187E0 | 3.312E3
2.667E0 | 3.446E-2 | -1.984E-3 | 3.452E-2 | -3.296E0 | 3.312E3
2E0 | 3.475E-2 | -2.096E-3 | 3.481E-2 | -3.452E0 | 3.311E3
1.5E0 | 3.507E-2 | -2.215E-3 | 3.514E-2 | -3.615E0 | 3.311E3
1.125E0 | 3.545E-2 | -2.41E-3 | 3.553E-2 | -3.889E0 | 3.311E3
8.434E-1 | 3.582E-2 | -2.567E-3 | 3.591E-2 | -4.098E0 | 3.311E3
6.325E-1 | 3.626E-2 | -2.78E-3 | 3.637E-2 | -4.384E0 | 3.311E3
4.743E-1 | 3.656E-2 | -3.1E-3 | 3.67E-2 | -4.846E0 | 3.311E3
3.557E-1 | 3.709E-2 | -3.486E-3 | 3.725E-2 | -5.369E0 | 3.311E3
2.667E-1 | 3.761E-2 | -3.881E-3 | 3.781E-2 | -5.891E0 | 3.311E3
2E-1 | 3.816E-2 | -4.627E-3 | 3.844E-2 | -6.914E0 | 3.311E3
1.5E-1 | 3.885E-2 | -5.173E-3 | 3.92E-2 | -7.584E0 | 3.311E3
1.125E-1 | 3.964E-2 | -6.071E-3 | 4.011E-2 | -8.706E0 | 3.311E3