## Sheet1
采样日期：2025-04-28 18:34:46.961
Freq(Hz) | Zre(3)(Ω) | Zim(3)(Ω) | Z(3)(Ω) | phase(3)(°) | E(3)(mV)
2E3 | 2.602E-2 | 3.263E-3 | 2.622E-2 | 7.148E0 | 3.486E3
1.5E3 | 2.622E-2 | 1.966E-3 | 2.629E-2 | 4.289E0 | 3.486E3
1.125E3 | 2.649E-2 | 7.63E-4 | 2.65E-2 | 1.65E0 | 3.487E3
8.434E2 | 2.673E-2 | -2.836E-5 | 2.673E-2 | -6.08E-2 | 3.487E3
6.325E2 | 2.728E-2 | -7.407E-4 | 2.729E-2 | -1.556E0 | 3.487E3
4.743E2 | 2.772E-2 | -1.294E-3 | 2.775E-2 | -2.673E0 | 3.487E3
3.557E2 | 2.822E-2 | -1.672E-3 | 2.826E-2 | -3.392E0 | 3.487E3
2.667E2 | 2.871E-2 | -1.935E-3 | 2.878E-2 | -3.855E0 | 3.487E3
2E2 | 2.923E-2 | -2.184E-3 | 2.931E-2 | -4.274E0 | 3.487E3
1.5E2 | 2.975E-2 | -2.26E-3 | 2.983E-2 | -4.345E0 | 3.487E3
1.125E2 | 3.03E-2 | -2.288E-3 | 3.039E-2 | -4.318E0 | 3.487E3
8.434E1 | 3.069E-2 | -2.318E-3 | 3.078E-2 | -4.318E0 | 3.487E3
6.325E1 | 3.114E-2 | -2.273E-3 | 3.122E-2 | -4.175E0 | 3.487E3
4.743E1 | 3.152E-2 | -2.221E-3 | 3.16E-2 | -4.031E0 | 3.488E3
3.557E1 | 3.189E-2 | -2.186E-3 | 3.196E-2 | -3.923E0 | 3.488E3
2.667E1 | 3.225E-2 | -2.2E-3 | 3.233E-2 | -3.903E0 | 3.488E3
2E1 | 3.264E-2 | -2.085E-3 | 3.27E-2 | -3.655E0 | 3.488E3
1.5E1 | 3.284E-2 | -2.162E-3 | 3.291E-2 | -3.767E0 | 3.488E3
1.125E1 | 3.32E-2 | -2.284E-3 | 3.327E-2 | -3.937E0 | 3.49E3
8.434E0 | 3.354E-2 | -2.378E-3 | 3.362E-2 | -4.055E0 | 3.492E3
6.325E0 | 3.379E-2 | -2.568E-3 | 3.389E-2 | -4.346E0 | 3.491E3
4.743E0 | 3.411E-2 | -2.833E-3 | 3.423E-2 | -4.748E0 | 3.491E3
3.557E0 | 3.44E-2 | -3.165E-3 | 3.455E-2 | -5.257E0 | 3.491E3
2.667E0 | 3.474E-2 | -3.611E-3 | 3.493E-2 | -5.934E0 | 3.49E3
2E0 | 3.512E-2 | -4.268E-3 | 3.538E-2 | -6.928E0 | 3.49E3
1.5E0 | 3.545E-2 | -5.155E-3 | 3.582E-2 | -8.274E0 | 3.49E3
1.125E0 | 3.594E-2 | -6.322E-3 | 3.649E-2 | -9.976E0 | 3.49E3
8.434E-1 | 3.663E-2 | -7.624E-3 | 3.741E-2 | -1.176E1 | 3.49E3
6.325E-1 | 3.732E-2 | -9.455E-3 | 3.85E-2 | -1.422E1 | 3.49E3
4.743E-1 | 3.821E-2 | -1.184E-2 | 4.001E-2 | -1.722E1 | 3.49E3
3.557E-1 | 3.934E-2 | -1.492E-2 | 4.207E-2 | -2.077E1 | 3.491E3
2.667E-1 | 4.07E-2 | -1.876E-2 | 4.482E-2 | -2.475E1 | 3.491E3
2E-1 | 4.25E-2 | -2.367E-2 | 4.865E-2 | -2.912E1 | 3.492E3
1.5E-1 | 4.488E-2 | -2.989E-2 | 5.393E-2 | -3.367E1 | 3.493E3
1.125E-1 | 4.786E-2 | -3.806E-2 | 6.114E-2 | -3.849E1 | 3.494E3