## Sheet1
采样日期：2025-05-07 22:18:48.433
Freq(Hz) | Zre(3)(Ω) | Zim(3)(Ω) | Z(3)(Ω) | phase(3)(°) | E(3)(mV)
2E3 | 2.572E-2 | 3.656E-3 | 2.598E-2 | 8.089E0 | 3.3E3
1.5E3 | 2.589E-2 | 2.291E-3 | 2.599E-2 | 5.056E0 | 3.3E3
1.125E3 | 2.615E-2 | 1.067E-3 | 2.617E-2 | 2.337E0 | 3.3E3
8.434E2 | 2.638E-2 | 2.401E-4 | 2.638E-2 | 5.215E-1 | 3.3E3
6.325E2 | 2.688E-2 | -5.281E-4 | 2.688E-2 | -1.126E0 | 3.3E3
4.743E2 | 2.727E-2 | -1.081E-3 | 2.729E-2 | -2.27E0 | 3.301E3
3.557E2 | 2.774E-2 | -1.493E-3 | 2.778E-2 | -3.081E0 | 3.301E3
2.667E2 | 2.822E-2 | -1.762E-3 | 2.827E-2 | -3.573E0 | 3.301E3
2E2 | 2.871E-2 | -2.003E-3 | 2.878E-2 | -3.992E0 | 3.301E3
1.5E2 | 2.92E-2 | -2.13E-3 | 2.927E-2 | -4.172E0 | 3.301E3
1.125E2 | 2.986E-2 | -2.208E-3 | 2.994E-2 | -4.228E0 | 3.301E3
8.434E1 | 3.014E-2 | -2.172E-3 | 3.022E-2 | -4.121E0 | 3.301E3
6.325E1 | 3.057E-2 | -2.141E-3 | 3.065E-2 | -4.006E0 | 3.301E3
4.743E1 | 3.097E-2 | -2.116E-3 | 3.104E-2 | -3.909E0 | 3.301E3
3.557E1 | 3.13E-2 | -1.981E-3 | 3.137E-2 | -3.62E0 | 3.301E3
2.667E1 | 3.167E-2 | -1.911E-3 | 3.173E-2 | -3.454E0 | 3.3E3
2E1 | 3.192E-2 | -1.956E-3 | 3.198E-2 | -3.506E0 | 3.301E3
1.5E1 | 3.219E-2 | -1.8E-3 | 3.224E-2 | -3.201E0 | 3.301E3
1.125E1 | 3.249E-2 | -1.799E-3 | 3.254E-2 | -3.17E0 | 3.302E3
8.434E0 | 3.277E-2 | -1.742E-3 | 3.281E-2 | -3.044E0 | 3.305E3
6.325E0 | 3.306E-2 | -1.768E-3 | 3.31E-2 | -3.061E0 | 3.304E3
4.743E0 | 3.328E-2 | -1.807E-3 | 3.333E-2 | -3.108E0 | 3.304E3
3.557E0 | 3.355E-2 | -1.876E-3 | 3.36E-2 | -3.2E0 | 3.303E3
2.667E0 | 3.387E-2 | -1.946E-3 | 3.393E-2 | -3.288E0 | 3.302E3
2E0 | 3.416E-2 | -2.036E-3 | 3.422E-2 | -3.411E0 | 3.302E3
1.5E0 | 3.449E-2 | -2.162E-3 | 3.455E-2 | -3.588E0 | 3.302E3
1.125E0 | 3.478E-2 | -2.33E-3 | 3.485E-2 | -3.832E0 | 3.302E3
8.434E-1 | 3.514E-2 | -2.494E-3 | 3.523E-2 | -4.059E0 | 3.302E3
6.325E-1 | 3.555E-2 | -2.697E-3 | 3.566E-2 | -4.339E0 | 3.302E3
4.743E-1 | 3.6E-2 | -3.02E-3 | 3.612E-2 | -4.795E0 | 3.302E3
3.557E-1 | 3.641E-2 | -3.394E-3 | 3.657E-2 | -5.325E0 | 3.302E3
2.667E-1 | 3.686E-2 | -3.782E-3 | 3.706E-2 | -5.857E0 | 3.302E3
2E-1 | 3.758E-2 | -4.443E-3 | 3.784E-2 | -6.743E0 | 3.302E3
1.5E-1 | 3.82E-2 | -5.175E-3 | 3.855E-2 | -7.714E0 | 3.302E3
1.125E-1 | 3.902E-2 | -6.097E-3 | 3.949E-2 | -8.881E0 | 3.302E3