## Sheet1
采样日期：2025-05-07 23:03:32.184
Freq(Hz) | Zre(3)(Ω) | Zim(3)(Ω) | Z(3)(Ω) | phase(3)(°) | E(3)(mV)
2E3 | 2.573E-2 | 3.663E-3 | 2.599E-2 | 8.102E0 | 3.285E3
1.5E3 | 2.587E-2 | 2.287E-3 | 2.597E-2 | 5.053E0 | 3.285E3
1.125E3 | 2.612E-2 | 1.046E-3 | 2.614E-2 | 2.293E0 | 3.285E3
8.434E2 | 2.651E-2 | 2.46E-4 | 2.651E-2 | 5.317E-1 | 3.285E3
6.325E2 | 2.683E-2 | -5.103E-4 | 2.683E-2 | -1.09E0 | 3.285E3
4.743E2 | 2.728E-2 | -1.074E-3 | 2.731E-2 | -2.254E0 | 3.285E3
3.557E2 | 2.77E-2 | -1.5E-3 | 2.774E-2 | -3.099E0 | 3.285E3
2.667E2 | 2.818E-2 | -1.79E-3 | 2.824E-2 | -3.636E0 | 3.285E3
2E2 | 2.869E-2 | -2.027E-3 | 2.876E-2 | -4.042E0 | 3.285E3
1.5E2 | 2.918E-2 | -2.16E-3 | 2.926E-2 | -4.233E0 | 3.286E3
1.125E2 | 2.962E-2 | -2.097E-3 | 2.97E-2 | -4.05E0 | 3.285E3
8.434E1 | 3.016E-2 | -2.18E-3 | 3.024E-2 | -4.134E0 | 3.285E3
6.325E1 | 3.06E-2 | -2.149E-3 | 3.068E-2 | -4.017E0 | 3.285E3
4.743E1 | 3.104E-2 | -2.087E-3 | 3.111E-2 | -3.847E0 | 3.285E3
3.557E1 | 3.136E-2 | -2.025E-3 | 3.142E-2 | -3.694E0 | 3.285E3
2.667E1 | 3.165E-2 | -1.968E-3 | 3.171E-2 | -3.559E0 | 3.285E3
2E1 | 3.189E-2 | -1.869E-3 | 3.194E-2 | -3.354E0 | 3.285E3
1.5E1 | 3.224E-2 | -1.818E-3 | 3.229E-2 | -3.228E0 | 3.286E3
1.125E1 | 3.255E-2 | -1.787E-3 | 3.26E-2 | -3.141E0 | 3.287E3
8.434E0 | 3.283E-2 | -1.742E-3 | 3.288E-2 | -3.037E0 | 3.289E3
6.325E0 | 3.31E-2 | -1.786E-3 | 3.315E-2 | -3.089E0 | 3.289E3
4.743E0 | 3.335E-2 | -1.79E-3 | 3.34E-2 | -3.072E0 | 3.288E3
3.557E0 | 3.363E-2 | -1.857E-3 | 3.368E-2 | -3.161E0 | 3.288E3
2.667E0 | 3.39E-2 | -1.905E-3 | 3.396E-2 | -3.216E0 | 3.287E3
2E0 | 3.418E-2 | -1.981E-3 | 3.424E-2 | -3.317E0 | 3.287E3
1.5E0 | 3.449E-2 | -2.072E-3 | 3.455E-2 | -3.438E0 | 3.287E3
1.125E0 | 3.476E-2 | -2.265E-3 | 3.483E-2 | -3.728E0 | 3.286E3
8.434E-1 | 3.519E-2 | -2.355E-3 | 3.527E-2 | -3.829E0 | 3.286E3
6.325E-1 | 3.554E-2 | -2.628E-3 | 3.564E-2 | -4.228E0 | 3.286E3
4.743E-1 | 3.595E-2 | -2.849E-3 | 3.606E-2 | -4.532E0 | 3.286E3
3.557E-1 | 3.634E-2 | -3.215E-3 | 3.648E-2 | -5.057E0 | 3.286E3
2.667E-1 | 3.682E-2 | -3.622E-3 | 3.699E-2 | -5.619E0 | 3.286E3
2E-1 | 3.735E-2 | -4.168E-3 | 3.758E-2 | -6.367E0 | 3.286E3
1.5E-1 | 3.794E-2 | -4.814E-3 | 3.824E-2 | -7.231E0 | 3.287E3
1.125E-1 | 3.859E-2 | -5.629E-3 | 3.9E-2 | -8.298E0 | 3.287E3