## Sheet1
采样日期：2025-05-07 23:48:16.504
Freq(Hz) | Zre(3)(Ω) | Zim(3)(Ω) | Z(3)(Ω) | phase(3)(°) | E(3)(mV)
2E3 | 2.566E-2 | 3.663E-3 | 2.592E-2 | 8.125E0 | 3.278E3
1.5E3 | 2.586E-2 | 2.316E-3 | 2.596E-2 | 5.118E0 | 3.278E3
1.125E3 | 2.613E-2 | 1.037E-3 | 2.615E-2 | 2.274E0 | 3.278E3
8.434E2 | 2.651E-2 | 2.696E-4 | 2.651E-2 | 5.828E-1 | 3.278E3
6.325E2 | 2.683E-2 | -5.191E-4 | 2.683E-2 | -1.108E0 | 3.278E3
4.743E2 | 2.728E-2 | -1.121E-3 | 2.731E-2 | -2.353E0 | 3.278E3
3.557E2 | 2.773E-2 | -1.49E-3 | 2.777E-2 | -3.075E0 | 3.278E3
2.667E2 | 2.822E-2 | -1.786E-3 | 2.827E-2 | -3.621E0 | 3.278E3
2E2 | 2.871E-2 | -2.034E-3 | 2.878E-2 | -4.053E0 | 3.278E3
1.5E2 | 2.92E-2 | -2.168E-3 | 2.928E-2 | -4.245E0 | 3.278E3
1.125E2 | 2.97E-2 | -2.321E-3 | 2.979E-2 | -4.468E0 | 3.278E3
8.434E1 | 3.016E-2 | -2.213E-3 | 3.024E-2 | -4.197E0 | 3.278E3
6.325E1 | 3.063E-2 | -2.18E-3 | 3.071E-2 | -4.071E0 | 3.278E3
4.743E1 | 3.103E-2 | -2.15E-3 | 3.111E-2 | -3.963E0 | 3.278E3
3.557E1 | 3.137E-2 | -2.015E-3 | 3.144E-2 | -3.675E0 | 3.278E3
2.667E1 | 3.176E-2 | -1.957E-3 | 3.182E-2 | -3.526E0 | 3.278E3
2E1 | 3.212E-2 | -1.845E-3 | 3.217E-2 | -3.288E0 | 3.278E3
1.5E1 | 3.232E-2 | -1.86E-3 | 3.237E-2 | -3.293E0 | 3.279E3
1.125E1 | 3.258E-2 | -1.804E-3 | 3.263E-2 | -3.169E0 | 3.28E3
8.434E0 | 3.289E-2 | -1.779E-3 | 3.294E-2 | -3.095E0 | 3.282E3
6.325E0 | 3.314E-2 | -1.766E-3 | 3.319E-2 | -3.05E0 | 3.282E3
4.743E0 | 3.342E-2 | -1.786E-3 | 3.346E-2 | -3.06E0 | 3.281E3
3.557E0 | 3.372E-2 | -1.853E-3 | 3.377E-2 | -3.146E0 | 3.28E3
2.667E0 | 3.397E-2 | -1.875E-3 | 3.402E-2 | -3.159E0 | 3.28E3
2E0 | 3.426E-2 | -1.984E-3 | 3.432E-2 | -3.314E0 | 3.28E3
1.5E0 | 3.455E-2 | -2.087E-3 | 3.461E-2 | -3.456E0 | 3.28E3
1.125E0 | 3.482E-2 | -2.194E-3 | 3.489E-2 | -3.606E0 | 3.279E3
8.434E-1 | 3.523E-2 | -2.339E-3 | 3.531E-2 | -3.798E0 | 3.279E3
6.325E-1 | 3.559E-2 | -2.587E-3 | 3.569E-2 | -4.158E0 | 3.279E3
4.743E-1 | 3.597E-2 | -2.863E-3 | 3.608E-2 | -4.552E0 | 3.279E3
3.557E-1 | 3.635E-2 | -3.118E-3 | 3.648E-2 | -4.902E0 | 3.279E3
2.667E-1 | 3.681E-2 | -3.45E-3 | 3.697E-2 | -5.354E0 | 3.279E3
2E-1 | 3.731E-2 | -3.957E-3 | 3.752E-2 | -6.053E0 | 3.279E3
1.5E-1 | 3.785E-2 | -4.652E-3 | 3.814E-2 | -7.006E0 | 3.279E3
1.125E-1 | 3.858E-2 | -5.329E-3 | 3.894E-2 | -7.865E0 | 3.279E3