## Sheet1
采样日期：2025-05-08 00:33:00.324
Freq(Hz) | Zre(3)(Ω) | Zim(3)(Ω) | Z(3)(Ω) | phase(3)(°) | E(3)(mV)
2E3 | 2.57E-2 | 3.689E-3 | 2.596E-2 | 8.167E0 | 3.276E3
1.5E3 | 2.588E-2 | 2.31E-3 | 2.599E-2 | 5.1E0 | 3.276E3
1.125E3 | 2.616E-2 | 1.063E-3 | 2.618E-2 | 2.327E0 | 3.276E3
8.434E2 | 2.653E-2 | 1.903E-4 | 2.653E-2 | 4.111E-1 | 3.276E3
6.325E2 | 2.685E-2 | -5.229E-4 | 2.685E-2 | -1.116E0 | 3.276E3
4.743E2 | 2.728E-2 | -1.099E-3 | 2.73E-2 | -2.308E0 | 3.276E3
3.557E2 | 2.774E-2 | -1.533E-3 | 2.778E-2 | -3.164E0 | 3.276E3
2.667E2 | 2.825E-2 | -1.804E-3 | 2.831E-2 | -3.654E0 | 3.276E3
2E2 | 2.872E-2 | -2.047E-3 | 2.879E-2 | -4.077E0 | 3.276E3
1.5E2 | 2.922E-2 | -2.155E-3 | 2.93E-2 | -4.217E0 | 3.276E3
1.125E2 | 2.982E-2 | -2.293E-3 | 2.991E-2 | -4.397E0 | 3.276E3
8.434E1 | 3.021E-2 | -2.223E-3 | 3.029E-2 | -4.208E0 | 3.276E3
6.325E1 | 3.064E-2 | -2.207E-3 | 3.072E-2 | -4.12E0 | 3.276E3
4.743E1 | 3.108E-2 | -2.184E-3 | 3.116E-2 | -4.02E0 | 3.276E3
3.557E1 | 3.143E-2 | -2.073E-3 | 3.15E-2 | -3.773E0 | 3.276E3
2.667E1 | 3.177E-2 | -1.972E-3 | 3.183E-2 | -3.552E0 | 3.276E3
2E1 | 3.218E-2 | -1.906E-3 | 3.224E-2 | -3.39E0 | 3.276E3
1.5E1 | 3.235E-2 | -1.877E-3 | 3.24E-2 | -3.321E0 | 3.276E3
1.125E1 | 3.265E-2 | -1.807E-3 | 3.27E-2 | -3.168E0 | 3.278E3
8.434E0 | 3.295E-2 | -1.742E-3 | 3.299E-2 | -3.027E0 | 3.28E3
6.325E0 | 3.318E-2 | -1.785E-3 | 3.322E-2 | -3.079E0 | 3.28E3
4.743E0 | 3.348E-2 | -1.815E-3 | 3.353E-2 | -3.103E0 | 3.279E3
3.557E0 | 3.376E-2 | -1.858E-3 | 3.381E-2 | -3.15E0 | 3.278E3
2.667E0 | 3.403E-2 | -1.914E-3 | 3.409E-2 | -3.219E0 | 3.278E3
2E0 | 3.435E-2 | -1.959E-3 | 3.44E-2 | -3.264E0 | 3.278E3
1.5E0 | 3.458E-2 | -2.045E-3 | 3.464E-2 | -3.385E0 | 3.277E3
1.125E0 | 3.493E-2 | -2.223E-3 | 3.5E-2 | -3.64E0 | 3.277E3
8.434E-1 | 3.53E-2 | -2.359E-3 | 3.537E-2 | -3.824E0 | 3.277E3
6.325E-1 | 3.568E-2 | -2.554E-3 | 3.577E-2 | -4.094E0 | 3.277E3
4.743E-1 | 3.61E-2 | -2.859E-3 | 3.621E-2 | -4.528E0 | 3.277E3
3.557E-1 | 3.647E-2 | -3.139E-3 | 3.661E-2 | -4.919E0 | 3.277E3
2.667E-1 | 3.701E-2 | -3.548E-3 | 3.717E-2 | -5.477E0 | 3.277E3
2E-1 | 3.743E-2 | -3.986E-3 | 3.764E-2 | -6.079E0 | 3.277E3
1.5E-1 | 3.794E-2 | -4.479E-3 | 3.82E-2 | -6.734E0 | 3.277E3
1.125E-1 | 3.878E-2 | -5.317E-3 | 3.914E-2 | -7.808E0 | 3.277E3