## Sheet1
采样日期：2025-05-08 01:17:44.090
Freq(Hz) | Zre(3)(Ω) | Zim(3)(Ω) | Z(3)(Ω) | phase(3)(°) | E(3)(mV)
2E3 | 2.57E-2 | 3.654E-3 | 2.596E-2 | 8.092E0 | 3.275E3
1.5E3 | 2.59E-2 | 2.292E-3 | 2.6E-2 | 5.057E0 | 3.275E3
1.125E3 | 2.616E-2 | 1.018E-3 | 2.618E-2 | 2.23E0 | 3.275E3
8.434E2 | 2.645E-2 | 1.805E-4 | 2.645E-2 | 3.909E-1 | 3.275E3
6.325E2 | 2.687E-2 | -5.376E-4 | 2.687E-2 | -1.146E0 | 3.275E3
4.743E2 | 2.728E-2 | -1.107E-3 | 2.73E-2 | -2.323E0 | 3.275E3
3.557E2 | 2.772E-2 | -1.524E-3 | 2.776E-2 | -3.146E0 | 3.275E3
2.667E2 | 2.824E-2 | -1.823E-3 | 2.83E-2 | -3.692E0 | 3.275E3
2E2 | 2.874E-2 | -2.071E-3 | 2.881E-2 | -4.121E0 | 3.275E3
1.5E2 | 2.923E-2 | -2.216E-3 | 2.931E-2 | -4.336E0 | 3.275E3
1.125E2 | 2.975E-2 | -2.279E-3 | 2.983E-2 | -4.381E0 | 3.275E3
8.434E1 | 3.021E-2 | -2.241E-3 | 3.029E-2 | -4.243E0 | 3.275E3
6.325E1 | 3.065E-2 | -2.238E-3 | 3.073E-2 | -4.176E0 | 3.275E3
4.743E1 | 3.108E-2 | -2.17E-3 | 3.116E-2 | -3.993E0 | 3.275E3
3.557E1 | 3.146E-2 | -2.071E-3 | 3.153E-2 | -3.767E0 | 3.275E3
2.667E1 | 3.179E-2 | -2.038E-3 | 3.186E-2 | -3.667E0 | 3.275E3
2E1 | 3.207E-2 | -1.965E-3 | 3.213E-2 | -3.506E0 | 3.275E3
1.5E1 | 3.241E-2 | -1.876E-3 | 3.247E-2 | -3.312E0 | 3.275E3
1.125E1 | 3.266E-2 | -1.826E-3 | 3.272E-2 | -3.199E0 | 3.277E3
8.434E0 | 3.3E-2 | -1.78E-3 | 3.305E-2 | -3.087E0 | 3.279E3
6.325E0 | 3.324E-2 | -1.8E-3 | 3.329E-2 | -3.098E0 | 3.279E3
4.743E0 | 3.356E-2 | -1.804E-3 | 3.361E-2 | -3.076E0 | 3.278E3
3.557E0 | 3.383E-2 | -1.877E-3 | 3.388E-2 | -3.175E0 | 3.277E3
2.667E0 | 3.409E-2 | -1.947E-3 | 3.414E-2 | -3.27E0 | 3.277E3
2E0 | 3.439E-2 | -2.04E-3 | 3.445E-2 | -3.395E0 | 3.277E3
1.5E0 | 3.468E-2 | -2.149E-3 | 3.474E-2 | -3.546E0 | 3.276E3
1.125E0 | 3.497E-2 | -2.212E-3 | 3.504E-2 | -3.619E0 | 3.276E3
8.434E-1 | 3.542E-2 | -2.409E-3 | 3.55E-2 | -3.891E0 | 3.276E3
6.325E-1 | 3.581E-2 | -2.62E-3 | 3.591E-2 | -4.184E0 | 3.276E3
4.743E-1 | 3.623E-2 | -2.895E-3 | 3.634E-2 | -4.57E0 | 3.276E3
3.557E-1 | 3.657E-2 | -3.229E-3 | 3.671E-2 | -5.046E0 | 3.276E3
2.667E-1 | 3.709E-2 | -3.523E-3 | 3.726E-2 | -5.425E0 | 3.276E3
2E-1 | 3.765E-2 | -4.115E-3 | 3.787E-2 | -6.237E0 | 3.276E3
1.5E-1 | 3.815E-2 | -4.684E-3 | 3.843E-2 | -7E0 | 3.276E3
1.125E-1 | 3.881E-2 | -5.409E-3 | 3.918E-2 | -7.935E0 | 3.276E3