## Sheet1
采样日期：2025-05-08 02:02:27.725
Freq(Hz) | Zre(3)(Ω) | Zim(3)(Ω) | Z(3)(Ω) | phase(3)(°) | E(3)(mV)
2E3 | 2.573E-2 | 3.604E-3 | 2.598E-2 | 7.975E0 | 3.274E3
1.5E3 | 2.59E-2 | 2.253E-3 | 2.6E-2 | 4.97E0 | 3.274E3
1.125E3 | 2.618E-2 | 1.039E-3 | 2.62E-2 | 2.274E0 | 3.274E3
8.434E2 | 2.649E-2 | 1.885E-4 | 2.649E-2 | 4.077E-1 | 3.274E3
6.325E2 | 2.689E-2 | -5.481E-4 | 2.69E-2 | -1.168E0 | 3.274E3
4.743E2 | 2.728E-2 | -1.111E-3 | 2.73E-2 | -2.332E0 | 3.274E3
3.557E2 | 2.773E-2 | -1.531E-3 | 2.777E-2 | -3.16E0 | 3.274E3
2.667E2 | 2.821E-2 | -1.837E-3 | 2.827E-2 | -3.726E0 | 3.274E3
2E2 | 2.876E-2 | -2.085E-3 | 2.883E-2 | -4.148E0 | 3.274E3
1.5E2 | 2.925E-2 | -2.185E-3 | 2.933E-2 | -4.273E0 | 3.274E3
1.125E2 | 2.978E-2 | -2.286E-3 | 2.987E-2 | -4.39E0 | 3.274E3
8.434E1 | 3.024E-2 | -2.264E-3 | 3.033E-2 | -4.282E0 | 3.274E3
6.325E1 | 3.07E-2 | -2.222E-3 | 3.078E-2 | -4.139E0 | 3.274E3
4.743E1 | 3.11E-2 | -2.188E-3 | 3.118E-2 | -4.024E0 | 3.274E3
3.557E1 | 3.15E-2 | -2.079E-3 | 3.157E-2 | -3.777E0 | 3.274E3
2.667E1 | 3.184E-2 | -2.042E-3 | 3.19E-2 | -3.67E0 | 3.274E3
2E1 | 3.224E-2 | -2.031E-3 | 3.231E-2 | -3.604E0 | 3.274E3
1.5E1 | 3.247E-2 | -1.92E-3 | 3.253E-2 | -3.383E0 | 3.274E3
1.125E1 | 3.272E-2 | -1.878E-3 | 3.277E-2 | -3.285E0 | 3.277E3
8.434E0 | 3.302E-2 | -1.834E-3 | 3.307E-2 | -3.178E0 | 3.278E3
6.325E0 | 3.332E-2 | -1.823E-3 | 3.337E-2 | -3.131E0 | 3.278E3
4.743E0 | 3.361E-2 | -1.854E-3 | 3.366E-2 | -3.158E0 | 3.277E3
3.557E0 | 3.387E-2 | -1.895E-3 | 3.392E-2 | -3.202E0 | 3.276E3
2.667E0 | 3.414E-2 | -1.943E-3 | 3.419E-2 | -3.257E0 | 3.276E3
2E0 | 3.444E-2 | -2.028E-3 | 3.45E-2 | -3.371E0 | 3.276E3
1.5E0 | 3.473E-2 | -2.089E-3 | 3.479E-2 | -3.443E0 | 3.275E3
1.125E0 | 3.506E-2 | -2.319E-3 | 3.514E-2 | -3.784E0 | 3.275E3
8.434E-1 | 3.549E-2 | -2.445E-3 | 3.557E-2 | -3.94E0 | 3.275E3
6.325E-1 | 3.587E-2 | -2.669E-3 | 3.597E-2 | -4.256E0 | 3.275E3
4.743E-1 | 3.628E-2 | -2.998E-3 | 3.64E-2 | -4.723E0 | 3.275E3
3.557E-1 | 3.662E-2 | -3.293E-3 | 3.677E-2 | -5.139E0 | 3.275E3
2.667E-1 | 3.728E-2 | -3.639E-3 | 3.746E-2 | -5.576E0 | 3.275E3
2E-1 | 3.778E-2 | -4.207E-3 | 3.801E-2 | -6.354E0 | 3.275E3
1.5E-1 | 3.845E-2 | -4.833E-3 | 3.875E-2 | -7.165E0 | 3.275E3
1.125E-1 | 3.905E-2 | -5.503E-3 | 3.944E-2 | -8.021E0 | 3.275E3