## Sheet1
采样日期：2025-05-08 02:47:12.210
Freq(Hz) | Zre(3)(Ω) | Zim(3)(Ω) | Z(3)(Ω) | phase(3)(°) | E(3)(mV)
2E3 | 2.569E-2 | 3.638E-3 | 2.595E-2 | 8.06E0 | 3.273E3
1.5E3 | 2.592E-2 | 2.301E-3 | 2.602E-2 | 5.075E0 | 3.273E3
1.125E3 | 2.615E-2 | 1.026E-3 | 2.617E-2 | 2.248E0 | 3.273E3
8.434E2 | 2.647E-2 | 1.08E-4 | 2.648E-2 | 2.337E-1 | 3.273E3
6.325E2 | 2.686E-2 | -5.577E-4 | 2.686E-2 | -1.19E0 | 3.273E3
4.743E2 | 2.727E-2 | -1.135E-3 | 2.73E-2 | -2.382E0 | 3.273E3
3.557E2 | 2.772E-2 | -1.533E-3 | 2.776E-2 | -3.166E0 | 3.273E3
2.667E2 | 2.824E-2 | -1.868E-3 | 2.83E-2 | -3.784E0 | 3.273E3
2E2 | 2.872E-2 | -2.074E-3 | 2.88E-2 | -4.131E0 | 3.273E3
1.5E2 | 2.925E-2 | -2.189E-3 | 2.934E-2 | -4.278E0 | 3.273E3
1.125E2 | 2.976E-2 | -2.273E-3 | 2.985E-2 | -4.367E0 | 3.273E3
8.434E1 | 3.026E-2 | -2.286E-3 | 3.035E-2 | -4.32E0 | 3.273E3
6.325E1 | 3.066E-2 | -2.257E-3 | 3.074E-2 | -4.211E0 | 3.273E3
4.743E1 | 3.11E-2 | -2.216E-3 | 3.118E-2 | -4.076E0 | 3.273E3
3.557E1 | 3.15E-2 | -2.136E-3 | 3.157E-2 | -3.879E0 | 3.273E3
2.667E1 | 3.186E-2 | -2.048E-3 | 3.192E-2 | -3.679E0 | 3.273E3
2E1 | 3.214E-2 | -2.07E-3 | 3.22E-2 | -3.686E0 | 3.273E3
1.5E1 | 3.248E-2 | -1.913E-3 | 3.254E-2 | -3.37E0 | 3.273E3
1.125E1 | 3.275E-2 | -1.899E-3 | 3.281E-2 | -3.318E0 | 3.275E3
8.434E0 | 3.307E-2 | -1.851E-3 | 3.312E-2 | -3.204E0 | 3.277E3
6.325E0 | 3.335E-2 | -1.874E-3 | 3.34E-2 | -3.216E0 | 3.277E3
4.743E0 | 3.361E-2 | -1.871E-3 | 3.366E-2 | -3.186E0 | 3.276E3
3.557E0 | 3.393E-2 | -1.945E-3 | 3.399E-2 | -3.281E0 | 3.276E3
2.667E0 | 3.424E-2 | -1.991E-3 | 3.429E-2 | -3.329E0 | 3.275E3
2E0 | 3.453E-2 | -2.113E-3 | 3.459E-2 | -3.502E0 | 3.275E3
1.5E0 | 3.48E-2 | -2.175E-3 | 3.486E-2 | -3.577E0 | 3.274E3
1.125E0 | 3.516E-2 | -2.364E-3 | 3.524E-2 | -3.846E0 | 3.274E3
8.434E-1 | 3.555E-2 | -2.501E-3 | 3.564E-2 | -4.024E0 | 3.274E3
6.325E-1 | 3.595E-2 | -2.7E-3 | 3.605E-2 | -4.296E0 | 3.274E3
4.743E-1 | 3.605E-2 | -2.731E-3 | 3.615E-2 | -4.333E0 | 3.274E3
3.557E-1 | 3.678E-2 | -3.373E-3 | 3.694E-2 | -5.24E0 | 3.274E3
2.667E-1 | 3.731E-2 | -3.812E-3 | 3.75E-2 | -5.833E0 | 3.274E3
2E-1 | 3.786E-2 | -4.294E-3 | 3.81E-2 | -6.472E0 | 3.274E3
1.5E-1 | 3.847E-2 | -4.922E-3 | 3.878E-2 | -7.291E0 | 3.274E3
1.125E-1 | 3.918E-2 | -5.704E-3 | 3.96E-2 | -8.282E0 | 3.274E3