## Sheet1
采样日期：2025-05-08 03:31:56.730
Freq(Hz) | Zre(3)(Ω) | Zim(3)(Ω) | Z(3)(Ω) | phase(3)(°) | E(3)(mV)
2E3 | 2.572E-2 | 3.651E-3 | 2.598E-2 | 8.078E0 | 3.271E3
1.5E3 | 2.587E-2 | 2.277E-3 | 2.597E-2 | 5.029E0 | 3.271E3
1.125E3 | 2.615E-2 | 1.03E-3 | 2.617E-2 | 2.256E0 | 3.271E3
8.434E2 | 2.648E-2 | 1.401E-4 | 2.648E-2 | 3.031E-1 | 3.271E3
6.325E2 | 2.687E-2 | -5.577E-4 | 2.687E-2 | -1.189E0 | 3.271E3
4.743E2 | 2.73E-2 | -1.142E-3 | 2.732E-2 | -2.396E0 | 3.271E3
3.557E2 | 2.776E-2 | -1.565E-3 | 2.78E-2 | -3.228E0 | 3.271E3
2.667E2 | 2.823E-2 | -1.874E-3 | 2.829E-2 | -3.798E0 | 3.271E3
2E2 | 2.875E-2 | -2.086E-3 | 2.883E-2 | -4.151E0 | 3.271E3
1.5E2 | 2.926E-2 | -2.224E-3 | 2.934E-2 | -4.348E0 | 3.271E3
1.125E2 | 2.985E-2 | -2.329E-3 | 2.994E-2 | -4.462E0 | 3.271E3
8.434E1 | 3.027E-2 | -2.29E-3 | 3.035E-2 | -4.327E0 | 3.271E3
6.325E1 | 3.071E-2 | -2.261E-3 | 3.08E-2 | -4.211E0 | 3.271E3
4.743E1 | 3.114E-2 | -2.203E-3 | 3.122E-2 | -4.047E0 | 3.271E3
3.557E1 | 3.155E-2 | -2.162E-3 | 3.162E-2 | -3.921E0 | 3.271E3
2.667E1 | 3.192E-2 | -2.099E-3 | 3.199E-2 | -3.762E0 | 3.271E3
2E1 | 3.211E-2 | -1.922E-3 | 3.217E-2 | -3.425E0 | 3.271E3
1.5E1 | 3.253E-2 | -1.925E-3 | 3.259E-2 | -3.386E0 | 3.271E3
1.125E1 | 3.284E-2 | -1.912E-3 | 3.289E-2 | -3.333E0 | 3.274E3
8.434E0 | 3.316E-2 | -1.897E-3 | 3.322E-2 | -3.275E0 | 3.275E3
6.325E0 | 3.343E-2 | -1.881E-3 | 3.348E-2 | -3.221E0 | 3.275E3
4.743E0 | 3.37E-2 | -1.895E-3 | 3.375E-2 | -3.219E0 | 3.274E3
3.557E0 | 3.401E-2 | -1.98E-3 | 3.407E-2 | -3.332E0 | 3.273E3
2.667E0 | 3.429E-2 | -2.05E-3 | 3.435E-2 | -3.422E0 | 3.273E3
2E0 | 3.459E-2 | -2.15E-3 | 3.466E-2 | -3.556E0 | 3.273E3
1.5E0 | 3.495E-2 | -2.234E-3 | 3.502E-2 | -3.657E0 | 3.273E3
1.125E0 | 3.525E-2 | -2.459E-3 | 3.534E-2 | -3.99E0 | 3.272E3
8.434E-1 | 3.564E-2 | -2.518E-3 | 3.573E-2 | -4.041E0 | 3.272E3
6.325E-1 | 3.607E-2 | -2.802E-3 | 3.618E-2 | -4.441E0 | 3.272E3
4.743E-1 | 3.654E-2 | -3.115E-3 | 3.667E-2 | -4.874E0 | 3.272E3
3.557E-1 | 3.697E-2 | -3.524E-3 | 3.714E-2 | -5.445E0 | 3.272E3
2.667E-1 | 3.721E-2 | -3.859E-3 | 3.741E-2 | -5.921E0 | 3.272E3
2E-1 | 3.799E-2 | -4.48E-3 | 3.825E-2 | -6.726E0 | 3.272E3
1.5E-1 | 3.878E-2 | -4.913E-3 | 3.909E-2 | -7.22E0 | 3.272E3
1.125E-1 | 3.954E-2 | -5.775E-3 | 3.996E-2 | -8.309E0 | 3.273E3