## Sheet1
采样日期：2025-05-08 04:16:40.855
Freq(Hz) | Zre(3)(Ω) | Zim(3)(Ω) | Z(3)(Ω) | phase(3)(°) | E(3)(mV)
2E3 | 2.57E-2 | 3.658E-3 | 2.596E-2 | 8.102E0 | 3.268E3
1.5E3 | 2.588E-2 | 2.264E-3 | 2.598E-2 | 4.999E0 | 3.268E3
1.125E3 | 2.615E-2 | 1.032E-3 | 2.617E-2 | 2.259E0 | 3.268E3
8.434E2 | 2.648E-2 | 1.705E-4 | 2.648E-2 | 3.689E-1 | 3.268E3
6.325E2 | 2.687E-2 | -5.42E-4 | 2.687E-2 | -1.156E0 | 3.268E3
4.743E2 | 2.727E-2 | -1.115E-3 | 2.729E-2 | -2.341E0 | 3.268E3
3.557E2 | 2.773E-2 | -1.564E-3 | 2.778E-2 | -3.228E0 | 3.268E3
2.667E2 | 2.823E-2 | -1.873E-3 | 2.829E-2 | -3.796E0 | 3.268E3
2E2 | 2.872E-2 | -2.129E-3 | 2.88E-2 | -4.239E0 | 3.268E3
1.5E2 | 2.926E-2 | -2.264E-3 | 2.935E-2 | -4.424E0 | 3.268E3
1.125E2 | 2.978E-2 | -2.389E-3 | 2.987E-2 | -4.587E0 | 3.268E3
8.434E1 | 3.029E-2 | -2.292E-3 | 3.038E-2 | -4.327E0 | 3.268E3
6.325E1 | 3.073E-2 | -2.276E-3 | 3.082E-2 | -4.236E0 | 3.268E3
4.743E1 | 3.116E-2 | -2.22E-3 | 3.124E-2 | -4.075E0 | 3.268E3
3.557E1 | 3.153E-2 | -2.191E-3 | 3.16E-2 | -3.975E0 | 3.268E3
2.667E1 | 3.188E-2 | -2.114E-3 | 3.195E-2 | -3.794E0 | 3.268E3
2E1 | 3.215E-2 | -2.066E-3 | 3.222E-2 | -3.677E0 | 3.268E3
1.5E1 | 3.254E-2 | -1.925E-3 | 3.259E-2 | -3.385E0 | 3.268E3
1.125E1 | 3.285E-2 | -1.956E-3 | 3.29E-2 | -3.408E0 | 3.27E3
8.434E0 | 3.317E-2 | -1.9E-3 | 3.322E-2 | -3.279E0 | 3.272E3
6.325E0 | 3.346E-2 | -1.915E-3 | 3.352E-2 | -3.276E0 | 3.272E3
4.743E0 | 3.373E-2 | -1.914E-3 | 3.379E-2 | -3.248E0 | 3.271E3
3.557E0 | 3.406E-2 | -1.971E-3 | 3.412E-2 | -3.312E0 | 3.271E3
2.667E0 | 3.43E-2 | -2.073E-3 | 3.436E-2 | -3.459E0 | 3.27E3
2E0 | 3.464E-2 | -2.147E-3 | 3.471E-2 | -3.547E0 | 3.27E3
1.5E0 | 3.497E-2 | -2.316E-3 | 3.504E-2 | -3.79E0 | 3.269E3
1.125E0 | 3.534E-2 | -2.437E-3 | 3.542E-2 | -3.945E0 | 3.269E3
8.434E-1 | 3.576E-2 | -2.609E-3 | 3.585E-2 | -4.173E0 | 3.269E3
6.325E-1 | 3.612E-2 | -2.884E-3 | 3.624E-2 | -4.565E0 | 3.269E3
4.743E-1 | 3.661E-2 | -3.204E-3 | 3.675E-2 | -5.001E0 | 3.269E3
3.557E-1 | 3.707E-2 | -3.591E-3 | 3.724E-2 | -5.534E0 | 3.269E3
2.667E-1 | 3.747E-2 | -3.993E-3 | 3.768E-2 | -6.083E0 | 3.269E3
2E-1 | 3.821E-2 | -4.641E-3 | 3.849E-2 | -6.925E0 | 3.269E3
1.5E-1 | 3.898E-2 | -5.282E-3 | 3.934E-2 | -7.717E0 | 3.269E3
1.125E-1 | 3.967E-2 | -5.904E-3 | 4.011E-2 | -8.465E0 | 3.27E3