## Sheet1
采样日期：2025-05-08 05:01:25.305
Freq(Hz) | Zre(3)(Ω) | Zim(3)(Ω) | Z(3)(Ω) | phase(3)(°) | E(3)(mV)
2E3 | 2.571E-2 | 3.67E-3 | 2.597E-2 | 8.122E0 | 3.259E3
1.5E3 | 2.59E-2 | 2.278E-3 | 2.6E-2 | 5.027E0 | 3.259E3
1.125E3 | 2.616E-2 | 1.066E-3 | 2.619E-2 | 2.333E0 | 3.259E3
8.434E2 | 2.649E-2 | 1.745E-4 | 2.649E-2 | 3.774E-1 | 3.259E3
6.325E2 | 2.687E-2 | -5.331E-4 | 2.687E-2 | -1.137E0 | 3.259E3
4.743E2 | 2.73E-2 | -1.133E-3 | 2.732E-2 | -2.376E0 | 3.259E3
3.557E2 | 2.773E-2 | -1.549E-3 | 2.777E-2 | -3.198E0 | 3.259E3
2.667E2 | 2.825E-2 | -1.874E-3 | 2.832E-2 | -3.794E0 | 3.259E3
2E2 | 2.874E-2 | -2.098E-3 | 2.882E-2 | -4.176E0 | 3.259E3
1.5E2 | 2.928E-2 | -2.261E-3 | 2.936E-2 | -4.415E0 | 3.259E3
1.125E2 | 2.988E-2 | -2.273E-3 | 2.996E-2 | -4.35E0 | 3.259E3
8.434E1 | 3.03E-2 | -2.354E-3 | 3.039E-2 | -4.444E0 | 3.259E3
6.325E1 | 3.074E-2 | -2.285E-3 | 3.083E-2 | -4.251E0 | 3.259E3
4.743E1 | 3.115E-2 | -2.224E-3 | 3.123E-2 | -4.084E0 | 3.259E3
3.557E1 | 3.158E-2 | -2.167E-3 | 3.165E-2 | -3.925E0 | 3.259E3
2.667E1 | 3.195E-2 | -2.093E-3 | 3.202E-2 | -3.747E0 | 3.259E3
2E1 | 3.23E-2 | -2.076E-3 | 3.236E-2 | -3.678E0 | 3.259E3
1.5E1 | 3.254E-2 | -1.971E-3 | 3.259E-2 | -3.466E0 | 3.259E3
1.125E1 | 3.288E-2 | -1.938E-3 | 3.294E-2 | -3.373E0 | 3.262E3
8.434E0 | 3.322E-2 | -1.919E-3 | 3.327E-2 | -3.306E0 | 3.263E3
6.325E0 | 3.35E-2 | -1.922E-3 | 3.355E-2 | -3.283E0 | 3.263E3
4.743E0 | 3.378E-2 | -1.951E-3 | 3.383E-2 | -3.306E0 | 3.262E3
3.557E0 | 3.409E-2 | -1.987E-3 | 3.414E-2 | -3.336E0 | 3.261E3
2.667E0 | 3.437E-2 | -2.062E-3 | 3.443E-2 | -3.434E0 | 3.261E3
2E0 | 3.467E-2 | -2.158E-3 | 3.474E-2 | -3.562E0 | 3.261E3
1.5E0 | 3.504E-2 | -2.324E-3 | 3.512E-2 | -3.794E0 | 3.261E3
1.125E0 | 3.538E-2 | -2.501E-3 | 3.547E-2 | -4.043E0 | 3.26E3
8.434E-1 | 3.584E-2 | -2.658E-3 | 3.593E-2 | -4.243E0 | 3.26E3
6.325E-1 | 3.621E-2 | -2.93E-3 | 3.633E-2 | -4.626E0 | 3.26E3
4.743E-1 | 3.657E-2 | -3.219E-3 | 3.671E-2 | -5.031E0 | 3.26E3
3.557E-1 | 3.713E-2 | -3.58E-3 | 3.73E-2 | -5.507E0 | 3.26E3
2.667E-1 | 3.777E-2 | -4.164E-3 | 3.799E-2 | -6.291E0 | 3.26E3
2E-1 | 3.828E-2 | -4.686E-3 | 3.856E-2 | -6.98E0 | 3.26E3
1.5E-1 | 3.9E-2 | -5.376E-3 | 3.937E-2 | -7.848E0 | 3.261E3
1.125E-1 | 3.986E-2 | -6.204E-3 | 4.034E-2 | -8.847E0 | 3.261E3