## Sheet1
采样日期：2025-05-07 16:20:55.856
Freq(Hz) | Zre(3)(Ω) | Zim(3)(Ω) | Z(3)(Ω) | phase(3)(°) | E(3)(mV)
2E3 | 2.581E-2 | 3.599E-3 | 2.606E-2 | 7.937E0 | 3.315E3
1.5E3 | 2.596E-2 | 2.219E-3 | 2.605E-2 | 4.886E0 | 3.315E3
1.125E3 | 2.626E-2 | 9.69E-4 | 2.628E-2 | 2.114E0 | 3.315E3
8.434E2 | 2.658E-2 | 1.383E-4 | 2.658E-2 | 2.982E-1 | 3.315E3
6.325E2 | 2.699E-2 | -5.969E-4 | 2.699E-2 | -1.267E0 | 3.315E3
4.743E2 | 2.742E-2 | -1.125E-3 | 2.745E-2 | -2.35E0 | 3.315E3
3.557E2 | 2.791E-2 | -1.519E-3 | 2.795E-2 | -3.116E0 | 3.315E3
2.667E2 | 2.841E-2 | -1.829E-3 | 2.847E-2 | -3.683E0 | 3.315E3
2E2 | 2.889E-2 | -2.013E-3 | 2.896E-2 | -3.985E0 | 3.315E3
1.5E2 | 2.939E-2 | -2.12E-3 | 2.947E-2 | -4.126E0 | 3.315E3
1.125E2 | 2.997E-2 | -1.997E-3 | 3.004E-2 | -3.812E0 | 3.315E3
8.434E1 | 3.032E-2 | -2.087E-3 | 3.04E-2 | -3.938E0 | 3.315E3
6.325E1 | 3.073E-2 | -2.028E-3 | 3.08E-2 | -3.776E0 | 3.315E3
4.743E1 | 3.111E-2 | -1.956E-3 | 3.117E-2 | -3.598E0 | 3.315E3
3.557E1 | 3.145E-2 | -1.844E-3 | 3.151E-2 | -3.356E0 | 3.315E3
2.667E1 | 3.171E-2 | -1.745E-3 | 3.176E-2 | -3.149E0 | 3.315E3
2E1 | 3.197E-2 | -1.673E-3 | 3.201E-2 | -2.995E0 | 3.315E3
1.5E1 | 3.219E-2 | -1.577E-3 | 3.223E-2 | -2.804E0 | 3.316E3
1.125E1 | 3.244E-2 | -1.563E-3 | 3.247E-2 | -2.759E0 | 3.317E3
8.434E0 | 3.269E-2 | -1.53E-3 | 3.273E-2 | -2.68E0 | 3.319E3
6.325E0 | 3.289E-2 | -1.518E-3 | 3.292E-2 | -2.642E0 | 3.319E3
4.743E0 | 3.314E-2 | -1.534E-3 | 3.318E-2 | -2.65E0 | 3.318E3
3.557E0 | 3.335E-2 | -1.574E-3 | 3.339E-2 | -2.703E0 | 3.317E3
2.667E0 | 3.359E-2 | -1.63E-3 | 3.363E-2 | -2.779E0 | 3.317E3
2E0 | 3.38E-2 | -1.654E-3 | 3.384E-2 | -2.801E0 | 3.317E3
1.5E0 | 3.404E-2 | -1.786E-3 | 3.409E-2 | -3.003E0 | 3.317E3
1.125E0 | 3.427E-2 | -1.85E-3 | 3.432E-2 | -3.09E0 | 3.316E3
8.434E-1 | 3.458E-2 | -1.958E-3 | 3.464E-2 | -3.241E0 | 3.316E3
6.325E-1 | 3.489E-2 | -2.113E-3 | 3.496E-2 | -3.466E0 | 3.316E3
4.743E-1 | 3.519E-2 | -2.339E-3 | 3.527E-2 | -3.802E0 | 3.316E3
3.557E-1 | 3.552E-2 | -2.578E-3 | 3.561E-2 | -4.151E0 | 3.316E3
2.667E-1 | 3.584E-2 | -3.064E-3 | 3.597E-2 | -4.886E0 | 3.316E3
2E-1 | 3.63E-2 | -3.349E-3 | 3.646E-2 | -5.271E0 | 3.316E3
1.5E-1 | 3.667E-2 | -3.831E-3 | 3.687E-2 | -5.964E0 | 3.316E3
1.125E-1 | 3.733E-2 | -4.455E-3 | 3.76E-2 | -6.805E0 | 3.316E3