## Sheet1
采样日期：2025-05-08 05:46:09.090
Freq(Hz) | Zre(3)(Ω) | Zim(3)(Ω) | Z(3)(Ω) | phase(3)(°) | E(3)(mV)
2E3 | 2.573E-2 | 3.704E-3 | 2.6E-2 | 8.191E0 | 3.244E3
1.5E3 | 2.589E-2 | 2.304E-3 | 2.599E-2 | 5.085E0 | 3.244E3
1.125E3 | 2.616E-2 | 1.041E-3 | 2.618E-2 | 2.279E0 | 3.244E3
8.434E2 | 2.65E-2 | 1.886E-4 | 2.65E-2 | 4.079E-1 | 3.244E3
6.325E2 | 2.685E-2 | -5.268E-4 | 2.685E-2 | -1.124E0 | 3.244E3
4.743E2 | 2.725E-2 | -1.109E-3 | 2.727E-2 | -2.33E0 | 3.244E3
3.557E2 | 2.773E-2 | -1.545E-3 | 2.777E-2 | -3.19E0 | 3.244E3
2.667E2 | 2.82E-2 | -1.878E-3 | 2.826E-2 | -3.81E0 | 3.244E3
2E2 | 2.873E-2 | -2.082E-3 | 2.881E-2 | -4.145E0 | 3.244E3
1.5E2 | 2.924E-2 | -2.245E-3 | 2.932E-2 | -4.391E0 | 3.244E3
1.125E2 | 2.975E-2 | -2.307E-3 | 2.984E-2 | -4.435E0 | 3.244E3
8.434E1 | 3.025E-2 | -2.318E-3 | 3.034E-2 | -4.381E0 | 3.244E3
6.325E1 | 3.073E-2 | -2.288E-3 | 3.081E-2 | -4.257E0 | 3.244E3
4.743E1 | 3.109E-2 | -2.268E-3 | 3.117E-2 | -4.172E0 | 3.244E3
3.557E1 | 3.15E-2 | -2.182E-3 | 3.158E-2 | -3.963E0 | 3.244E3
2.667E1 | 3.188E-2 | -2.104E-3 | 3.195E-2 | -3.777E0 | 3.244E3
2E1 | 3.227E-2 | -1.908E-3 | 3.232E-2 | -3.384E0 | 3.244E3
1.5E1 | 3.254E-2 | -1.983E-3 | 3.26E-2 | -3.488E0 | 3.244E3
1.125E1 | 3.288E-2 | -1.982E-3 | 3.294E-2 | -3.45E0 | 3.246E3
8.434E0 | 3.316E-2 | -1.955E-3 | 3.322E-2 | -3.373E0 | 3.248E3
6.325E0 | 3.347E-2 | -1.93E-3 | 3.353E-2 | -3.3E0 | 3.248E3
4.743E0 | 3.379E-2 | -1.993E-3 | 3.385E-2 | -3.376E0 | 3.247E3
3.557E0 | 3.406E-2 | -2.047E-3 | 3.412E-2 | -3.439E0 | 3.246E3
2.667E0 | 3.437E-2 | -2.146E-3 | 3.444E-2 | -3.573E0 | 3.246E3
2E0 | 3.466E-2 | -2.226E-3 | 3.473E-2 | -3.675E0 | 3.245E3
1.5E0 | 3.5E-2 | -2.394E-3 | 3.509E-2 | -3.912E0 | 3.245E3
1.125E0 | 3.535E-2 | -2.587E-3 | 3.545E-2 | -4.186E0 | 3.245E3
8.434E-1 | 3.582E-2 | -2.749E-3 | 3.593E-2 | -4.388E0 | 3.245E3
6.325E-1 | 3.622E-2 | -2.966E-3 | 3.634E-2 | -4.681E0 | 3.245E3
4.743E-1 | 3.684E-2 | -3.404E-3 | 3.7E-2 | -5.279E0 | 3.245E3
3.557E-1 | 3.719E-2 | -3.705E-3 | 3.737E-2 | -5.69E0 | 3.245E3
2.667E-1 | 3.774E-2 | -4.095E-3 | 3.796E-2 | -6.192E0 | 3.245E3
2E-1 | 3.837E-2 | -4.827E-3 | 3.867E-2 | -7.171E0 | 3.245E3
1.5E-1 | 3.916E-2 | -5.566E-3 | 3.955E-2 | -8.089E0 | 3.245E3
1.125E-1 | 3.996E-2 | -6.348E-3 | 4.046E-2 | -9.028E0 | 3.245E3