## Sheet1
采样日期：2025-05-08 06:30:53.001
Freq(Hz) | Zre(3)(Ω) | Zim(3)(Ω) | Z(3)(Ω) | phase(3)(°) | E(3)(mV)
2E3 | 2.57E-2 | 3.708E-3 | 2.597E-2 | 8.208E0 | 3.227E3
1.5E3 | 2.583E-2 | 2.33E-3 | 2.593E-2 | 5.154E0 | 3.227E3
1.125E3 | 2.612E-2 | 1.058E-3 | 2.614E-2 | 2.32E0 | 3.227E3
8.434E2 | 2.638E-2 | 2.419E-4 | 2.638E-2 | 5.254E-1 | 3.227E3
6.325E2 | 2.68E-2 | -5.173E-4 | 2.68E-2 | -1.106E0 | 3.227E3
4.743E2 | 2.721E-2 | -1.086E-3 | 2.723E-2 | -2.285E0 | 3.227E3
3.557E2 | 2.766E-2 | -1.501E-3 | 2.77E-2 | -3.106E0 | 3.227E3
2.667E2 | 2.812E-2 | -1.853E-3 | 2.819E-2 | -3.769E0 | 3.227E3
2E2 | 2.863E-2 | -2.064E-3 | 2.871E-2 | -4.124E0 | 3.227E3
1.5E2 | 2.917E-2 | -2.227E-3 | 2.925E-2 | -4.366E0 | 3.227E3
1.125E2 | 2.958E-2 | -2.124E-3 | 2.965E-2 | -4.107E0 | 3.227E3
8.434E1 | 3.016E-2 | -2.307E-3 | 3.025E-2 | -4.374E0 | 3.227E3
6.325E1 | 3.064E-2 | -2.28E-3 | 3.072E-2 | -4.257E0 | 3.227E3
4.743E1 | 3.111E-2 | -2.302E-3 | 3.119E-2 | -4.233E0 | 3.227E3
3.557E1 | 3.148E-2 | -2.203E-3 | 3.155E-2 | -4.003E0 | 3.227E3
2.667E1 | 3.184E-2 | -2.128E-3 | 3.191E-2 | -3.823E0 | 3.227E3
2E1 | 3.225E-2 | -2.049E-3 | 3.231E-2 | -3.636E0 | 3.227E3
1.5E1 | 3.249E-2 | -2.031E-3 | 3.255E-2 | -3.577E0 | 3.227E3
1.125E1 | 3.28E-2 | -2.013E-3 | 3.286E-2 | -3.512E0 | 3.229E3
8.434E0 | 3.315E-2 | -1.973E-3 | 3.321E-2 | -3.405E0 | 3.231E3
6.325E0 | 3.344E-2 | -1.977E-3 | 3.35E-2 | -3.384E0 | 3.231E3
4.743E0 | 3.371E-2 | -2.028E-3 | 3.377E-2 | -3.442E0 | 3.229E3
3.557E0 | 3.406E-2 | -2.085E-3 | 3.412E-2 | -3.503E0 | 3.229E3
2.667E0 | 3.438E-2 | -2.204E-3 | 3.445E-2 | -3.667E0 | 3.229E3
2E0 | 3.466E-2 | -2.324E-3 | 3.474E-2 | -3.836E0 | 3.228E3
1.5E0 | 3.502E-2 | -2.468E-3 | 3.51E-2 | -4.031E0 | 3.228E3
1.125E0 | 3.537E-2 | -2.652E-3 | 3.547E-2 | -4.287E0 | 3.228E3
8.434E-1 | 3.588E-2 | -2.842E-3 | 3.6E-2 | -4.528E0 | 3.228E3
6.325E-1 | 3.627E-2 | -3.116E-3 | 3.64E-2 | -4.91E0 | 3.228E3
4.743E-1 | 3.681E-2 | -3.536E-3 | 3.698E-2 | -5.488E0 | 3.228E3
3.557E-1 | 3.728E-2 | -3.851E-3 | 3.748E-2 | -5.898E0 | 3.228E3
2.667E-1 | 3.793E-2 | -4.351E-3 | 3.817E-2 | -6.545E0 | 3.228E3
2E-1 | 3.856E-2 | -5.062E-3 | 3.889E-2 | -7.478E0 | 3.228E3
1.5E-1 | 3.934E-2 | -5.669E-3 | 3.975E-2 | -8.199E0 | 3.228E3
1.125E-1 | 4.019E-2 | -6.579E-3 | 4.073E-2 | -9.296E0 | 3.228E3