## Sheet1
采样日期：2025-05-08 07:15:37.172
Freq(Hz) | Zre(3)(Ω) | Zim(3)(Ω) | Z(3)(Ω) | phase(3)(°) | E(3)(mV)
2E3 | 2.572E-2 | 3.688E-3 | 2.598E-2 | 8.161E0 | 3.202E3
1.5E3 | 2.586E-2 | 2.341E-3 | 2.597E-2 | 5.172E0 | 3.202E3
1.125E3 | 2.613E-2 | 1.088E-3 | 2.615E-2 | 2.385E0 | 3.202E3
8.434E2 | 2.645E-2 | 1.793E-4 | 2.645E-2 | 3.884E-1 | 3.202E3
6.325E2 | 2.681E-2 | -5.123E-4 | 2.682E-2 | -1.095E0 | 3.202E3
4.743E2 | 2.722E-2 | -1.09E-3 | 2.725E-2 | -2.294E0 | 3.202E3
3.557E2 | 2.766E-2 | -1.523E-3 | 2.77E-2 | -3.152E0 | 3.202E3
2.667E2 | 2.816E-2 | -1.85E-3 | 2.822E-2 | -3.759E0 | 3.202E3
2E2 | 2.866E-2 | -2.113E-3 | 2.874E-2 | -4.216E0 | 3.202E3
1.5E2 | 2.916E-2 | -2.261E-3 | 2.924E-2 | -4.434E0 | 3.202E3
1.125E2 | 2.968E-2 | -2.349E-3 | 2.978E-2 | -4.524E0 | 3.202E3
8.434E1 | 3.02E-2 | -2.351E-3 | 3.029E-2 | -4.453E0 | 3.202E3
6.325E1 | 3.067E-2 | -2.312E-3 | 3.075E-2 | -4.311E0 | 3.202E3
4.743E1 | 3.114E-2 | -2.286E-3 | 3.123E-2 | -4.198E0 | 3.202E3
3.557E1 | 3.149E-2 | -2.235E-3 | 3.156E-2 | -4.061E0 | 3.202E3
2.667E1 | 3.19E-2 | -2.157E-3 | 3.197E-2 | -3.869E0 | 3.202E3
2E1 | 3.22E-2 | -2.057E-3 | 3.227E-2 | -3.654E0 | 3.202E3
1.5E1 | 3.249E-2 | -2.065E-3 | 3.256E-2 | -3.636E0 | 3.202E3
1.125E1 | 3.287E-2 | -2.01E-3 | 3.293E-2 | -3.499E0 | 3.203E3
8.434E0 | 3.32E-2 | -1.967E-3 | 3.326E-2 | -3.391E0 | 3.206E3
6.325E0 | 3.353E-2 | -2.008E-3 | 3.359E-2 | -3.427E0 | 3.205E3
4.743E0 | 3.377E-2 | -2.039E-3 | 3.383E-2 | -3.455E0 | 3.205E3
3.557E0 | 3.411E-2 | -2.099E-3 | 3.418E-2 | -3.52E0 | 3.204E3
2.667E0 | 3.442E-2 | -2.195E-3 | 3.449E-2 | -3.65E0 | 3.204E3
2E0 | 3.476E-2 | -2.328E-3 | 3.484E-2 | -3.832E0 | 3.203E3
1.5E0 | 3.508E-2 | -2.494E-3 | 3.517E-2 | -4.066E0 | 3.203E3
1.125E0 | 3.548E-2 | -2.663E-3 | 3.558E-2 | -4.294E0 | 3.203E3
8.434E-1 | 3.594E-2 | -2.872E-3 | 3.605E-2 | -4.57E0 | 3.203E3
6.325E-1 | 3.638E-2 | -3.153E-3 | 3.651E-2 | -4.953E0 | 3.203E3
4.743E-1 | 3.69E-2 | -3.575E-3 | 3.707E-2 | -5.534E0 | 3.203E3
3.557E-1 | 3.742E-2 | -4.038E-3 | 3.764E-2 | -6.159E0 | 3.203E3
2.667E-1 | 3.821E-2 | -4.695E-3 | 3.85E-2 | -7.005E0 | 3.203E3
2E-1 | 3.885E-2 | -5.162E-3 | 3.919E-2 | -7.569E0 | 3.203E3
1.5E-1 | 3.948E-2 | -5.921E-3 | 3.992E-2 | -8.531E0 | 3.203E3
1.125E-1 | 4.036E-2 | -6.798E-3 | 4.093E-2 | -9.562E0 | 3.203E3