## Sheet1
采样日期：2025-05-08 08:00:21.606
Freq(Hz) | Zre(3)(Ω) | Zim(3)(Ω) | Z(3)(Ω) | phase(3)(°) | E(3)(mV)
2E3 | 2.563E-2 | 3.704E-3 | 2.589E-2 | 8.223E0 | 3.189E3
1.5E3 | 2.584E-2 | 2.342E-3 | 2.595E-2 | 5.178E0 | 3.189E3
1.125E3 | 2.607E-2 | 1.096E-3 | 2.61E-2 | 2.408E0 | 3.189E3
8.434E2 | 2.642E-2 | 2.312E-4 | 2.643E-2 | 5.012E-1 | 3.189E3
6.325E2 | 2.675E-2 | -5.05E-4 | 2.676E-2 | -1.081E0 | 3.189E3
4.743E2 | 2.718E-2 | -1.084E-3 | 2.72E-2 | -2.284E0 | 3.189E3
3.557E2 | 2.76E-2 | -1.493E-3 | 2.764E-2 | -3.096E0 | 3.189E3
2.667E2 | 2.808E-2 | -1.844E-3 | 2.814E-2 | -3.757E0 | 3.189E3
2E2 | 2.861E-2 | -2.119E-3 | 2.869E-2 | -4.235E0 | 3.189E3
1.5E2 | 2.91E-2 | -2.24E-3 | 2.918E-2 | -4.403E0 | 3.189E3
1.125E2 | 2.962E-2 | -2.364E-3 | 2.971E-2 | -4.563E0 | 3.189E3
8.434E1 | 3.014E-2 | -2.326E-3 | 3.023E-2 | -4.413E0 | 3.189E3
6.325E1 | 3.06E-2 | -2.34E-3 | 3.069E-2 | -4.373E0 | 3.189E3
4.743E1 | 3.102E-2 | -2.269E-3 | 3.111E-2 | -4.183E0 | 3.189E3
3.557E1 | 3.146E-2 | -2.233E-3 | 3.154E-2 | -4.061E0 | 3.189E3
2.667E1 | 3.182E-2 | -2.202E-3 | 3.19E-2 | -3.958E0 | 3.189E3
2E1 | 3.206E-2 | -2.217E-3 | 3.214E-2 | -3.956E0 | 3.189E3
1.5E1 | 3.252E-2 | -2.127E-3 | 3.259E-2 | -3.742E0 | 3.189E3
1.125E1 | 3.282E-2 | -2.019E-3 | 3.288E-2 | -3.521E0 | 3.191E3
8.434E0 | 3.315E-2 | -2.028E-3 | 3.321E-2 | -3.501E0 | 3.193E3
6.325E0 | 3.349E-2 | -2.017E-3 | 3.355E-2 | -3.446E0 | 3.192E3
4.743E0 | 3.374E-2 | -2.065E-3 | 3.38E-2 | -3.503E0 | 3.192E3
3.557E0 | 3.407E-2 | -2.14E-3 | 3.414E-2 | -3.594E0 | 3.191E3
2.667E0 | 3.441E-2 | -2.248E-3 | 3.448E-2 | -3.737E0 | 3.191E3
2E0 | 3.469E-2 | -2.344E-3 | 3.477E-2 | -3.865E0 | 3.19E3
1.5E0 | 3.511E-2 | -2.579E-3 | 3.521E-2 | -4.201E0 | 3.19E3
1.125E0 | 3.549E-2 | -2.744E-3 | 3.56E-2 | -4.42E0 | 3.19E3
8.434E-1 | 3.591E-2 | -2.965E-3 | 3.604E-2 | -4.719E0 | 3.19E3
6.325E-1 | 3.634E-2 | -3.271E-3 | 3.649E-2 | -5.143E0 | 3.19E3
4.743E-1 | 3.691E-2 | -3.789E-3 | 3.711E-2 | -5.861E0 | 3.19E3
3.557E-1 | 3.74E-2 | -4.126E-3 | 3.762E-2 | -6.297E0 | 3.19E3
2.667E-1 | 3.809E-2 | -4.427E-3 | 3.835E-2 | -6.63E0 | 3.19E3
2E-1 | 3.88E-2 | -5.292E-3 | 3.916E-2 | -7.766E0 | 3.19E3
1.5E-1 | 3.966E-2 | -6.107E-3 | 4.013E-2 | -8.753E0 | 3.19E3
1.125E-1 | 4.055E-2 | -6.973E-3 | 4.115E-2 | -9.757E0 | 3.19E3