## Sheet1
采样日期：2025-05-08 08:45:06.316
Freq(Hz) | Zre(3)(Ω) | Zim(3)(Ω) | Z(3)(Ω) | phase(3)(°) | E(3)(mV)
2E3 | 2.57E-2 | 3.757E-3 | 2.597E-2 | 8.316E0 | 3.184E3
1.5E3 | 2.581E-2 | 2.349E-3 | 2.592E-2 | 5.2E0 | 3.184E3
1.125E3 | 2.611E-2 | 1.1E-3 | 2.613E-2 | 2.413E0 | 3.184E3
8.434E2 | 2.637E-2 | 2.421E-4 | 2.637E-2 | 5.261E-1 | 3.184E3
6.325E2 | 2.676E-2 | -4.772E-4 | 2.676E-2 | -1.022E0 | 3.184E3
4.743E2 | 2.715E-2 | -1.066E-3 | 2.717E-2 | -2.249E0 | 3.184E3
3.557E2 | 2.759E-2 | -1.502E-3 | 2.764E-2 | -3.115E0 | 3.184E3
2.667E2 | 2.809E-2 | -1.835E-3 | 2.815E-2 | -3.738E0 | 3.184E3
2E2 | 2.856E-2 | -2.105E-3 | 2.864E-2 | -4.214E0 | 3.184E3
1.5E2 | 2.91E-2 | -2.243E-3 | 2.918E-2 | -4.408E0 | 3.184E3
1.125E2 | 2.957E-2 | -2.332E-3 | 2.966E-2 | -4.51E0 | 3.184E3
8.434E1 | 3.014E-2 | -2.351E-3 | 3.023E-2 | -4.46E0 | 3.184E3
6.325E1 | 3.058E-2 | -2.333E-3 | 3.067E-2 | -4.362E0 | 3.184E3
4.743E1 | 3.1E-2 | -2.316E-3 | 3.109E-2 | -4.272E0 | 3.184E3
3.557E1 | 3.141E-2 | -2.206E-3 | 3.149E-2 | -4.017E0 | 3.184E3
2.667E1 | 3.182E-2 | -2.179E-3 | 3.19E-2 | -3.918E0 | 3.184E3
2E1 | 3.213E-2 | -2.027E-3 | 3.22E-2 | -3.61E0 | 3.184E3
1.5E1 | 3.248E-2 | -2.012E-3 | 3.255E-2 | -3.544E0 | 3.184E3
1.125E1 | 3.281E-2 | -2.007E-3 | 3.287E-2 | -3.499E0 | 3.186E3
8.434E0 | 3.313E-2 | -2E-3 | 3.319E-2 | -3.455E0 | 3.188E3
6.325E0 | 3.345E-2 | -1.998E-3 | 3.351E-2 | -3.419E0 | 3.187E3
4.743E0 | 3.376E-2 | -2.052E-3 | 3.382E-2 | -3.478E0 | 3.187E3
3.557E0 | 3.405E-2 | -2.128E-3 | 3.412E-2 | -3.577E0 | 3.186E3
2.667E0 | 3.438E-2 | -2.253E-3 | 3.445E-2 | -3.749E0 | 3.186E3
2E0 | 3.468E-2 | -2.313E-3 | 3.476E-2 | -3.816E0 | 3.185E3
1.5E0 | 3.501E-2 | -2.589E-3 | 3.511E-2 | -4.228E0 | 3.185E3
1.125E0 | 3.543E-2 | -2.819E-3 | 3.554E-2 | -4.549E0 | 3.185E3
8.434E-1 | 3.59E-2 | -3.012E-3 | 3.603E-2 | -4.795E0 | 3.185E3
6.325E-1 | 3.634E-2 | -3.368E-3 | 3.649E-2 | -5.296E0 | 3.185E3
4.743E-1 | 3.701E-2 | -3.539E-3 | 3.718E-2 | -5.462E0 | 3.185E3
3.557E-1 | 3.751E-2 | -4.309E-3 | 3.775E-2 | -6.555E0 | 3.185E3
2.667E-1 | 3.795E-2 | -4.91E-3 | 3.827E-2 | -7.371E0 | 3.185E3
2E-1 | 3.883E-2 | -5.599E-3 | 3.923E-2 | -8.206E0 | 3.185E3
1.5E-1 | 3.968E-2 | -6.512E-3 | 4.021E-2 | -9.321E0 | 3.185E3
1.125E-1 | 4.064E-2 | -7.543E-3 | 4.133E-2 | -1.051E1 | 3.185E3