## Sheet1
采样日期：2025-05-08 09:29:50.151
Freq(Hz) | Zre(3)(Ω) | Zim(3)(Ω) | Z(3)(Ω) | phase(3)(°) | E(3)(mV)
2E3 | 2.57E-2 | 3.755E-3 | 2.598E-2 | 8.31E0 | 3.033E3
1.5E3 | 2.586E-2 | 2.361E-3 | 2.597E-2 | 5.216E0 | 3.033E3
1.125E3 | 2.61E-2 | 1.119E-3 | 2.612E-2 | 2.456E0 | 3.033E3
8.434E2 | 2.644E-2 | 2.964E-4 | 2.644E-2 | 6.423E-1 | 3.033E3
6.325E2 | 2.674E-2 | -4.978E-4 | 2.674E-2 | -1.067E0 | 3.033E3
4.743E2 | 2.712E-2 | -1.073E-3 | 2.714E-2 | -2.267E0 | 3.033E3
3.557E2 | 2.757E-2 | -1.524E-3 | 2.762E-2 | -3.163E0 | 3.033E3
2.667E2 | 2.804E-2 | -1.909E-3 | 2.811E-2 | -3.894E0 | 3.033E3
2E2 | 2.855E-2 | -2.144E-3 | 2.863E-2 | -4.294E0 | 3.033E3
1.5E2 | 2.909E-2 | -2.323E-3 | 2.919E-2 | -4.565E0 | 3.033E3
1.125E2 | 2.949E-2 | -2.469E-3 | 2.96E-2 | -4.786E0 | 3.033E3
8.434E1 | 3.015E-2 | -2.491E-3 | 3.025E-2 | -4.723E0 | 3.033E3
6.325E1 | 3.067E-2 | -2.501E-3 | 3.077E-2 | -4.662E0 | 3.033E3
4.743E1 | 3.113E-2 | -2.461E-3 | 3.123E-2 | -4.52E0 | 3.033E3
3.557E1 | 3.158E-2 | -2.446E-3 | 3.167E-2 | -4.429E0 | 3.033E3
2.667E1 | 3.203E-2 | -2.397E-3 | 3.212E-2 | -4.28E0 | 3.033E3
2E1 | 3.257E-2 | -2.604E-3 | 3.268E-2 | -4.57E0 | 3.033E3
1.5E1 | 3.288E-2 | -2.301E-3 | 3.296E-2 | -4.003E0 | 3.034E3
1.125E1 | 3.315E-2 | -2.257E-3 | 3.323E-2 | -3.894E0 | 3.035E3
8.434E0 | 3.355E-2 | -2.211E-3 | 3.363E-2 | -3.769E0 | 3.037E3
6.325E0 | 3.389E-2 | -2.247E-3 | 3.396E-2 | -3.794E0 | 3.037E3
4.743E0 | 3.42E-2 | -2.274E-3 | 3.427E-2 | -3.804E0 | 3.036E3
3.557E0 | 3.451E-2 | -2.35E-3 | 3.459E-2 | -3.896E0 | 3.036E3
2.667E0 | 3.487E-2 | -2.505E-3 | 3.496E-2 | -4.109E0 | 3.035E3
2E0 | 3.528E-2 | -2.664E-3 | 3.538E-2 | -4.318E0 | 3.035E3
1.5E0 | 3.562E-2 | -2.893E-3 | 3.573E-2 | -4.643E0 | 3.035E3
1.125E0 | 3.607E-2 | -3.125E-3 | 3.62E-2 | -4.952E0 | 3.035E3
8.434E-1 | 3.661E-2 | -3.426E-3 | 3.677E-2 | -5.347E0 | 3.035E3
6.325E-1 | 3.714E-2 | -3.814E-3 | 3.734E-2 | -5.863E0 | 3.035E3
4.743E-1 | 3.757E-2 | -4.423E-3 | 3.783E-2 | -6.715E0 | 3.035E3
3.557E-1 | 3.83E-2 | -4.985E-3 | 3.863E-2 | -7.415E0 | 3.035E3
2.667E-1 | 3.911E-2 | -6.036E-3 | 3.957E-2 | -8.774E0 | 3.035E3
2E-1 | 3.989E-2 | -6.761E-3 | 4.046E-2 | -9.62E0 | 3.035E3
1.5E-1 | 4.081E-2 | -7.742E-3 | 4.154E-2 | -1.074E1 | 3.035E3
1.125E-1 | 4.197E-2 | -9.212E-3 | 4.297E-2 | -1.238E1 | 3.036E3