## Sheet1
采样日期：2025-05-08 10:14:34.366
Freq(Hz) | Zre(3)(Ω) | Zim(3)(Ω) | Z(3)(Ω) | phase(3)(°) | E(3)(mV)
2E3 | 2.578E-2 | 3.708E-3 | 2.604E-2 | 8.185E0 | 2.668E3
1.5E3 | 2.593E-2 | 2.328E-3 | 2.604E-2 | 5.129E0 | 2.668E3
1.125E3 | 2.618E-2 | 1.053E-3 | 2.62E-2 | 2.304E0 | 2.669E3
8.434E2 | 2.645E-2 | 1.391E-4 | 2.645E-2 | 3.013E-1 | 2.669E3
6.325E2 | 2.686E-2 | -5.775E-4 | 2.686E-2 | -1.232E0 | 2.669E3
4.743E2 | 2.722E-2 | -1.219E-3 | 2.725E-2 | -2.565E0 | 2.669E3
3.557E2 | 2.768E-2 | -1.713E-3 | 2.773E-2 | -3.541E0 | 2.669E3
2.667E2 | 2.817E-2 | -2.136E-3 | 2.825E-2 | -4.336E0 | 2.669E3
2E2 | 2.872E-2 | -2.467E-3 | 2.883E-2 | -4.909E0 | 2.669E3
1.5E2 | 2.928E-2 | -2.745E-3 | 2.941E-2 | -5.357E0 | 2.669E3
1.125E2 | 2.996E-2 | -2.983E-3 | 3.011E-2 | -5.686E0 | 2.67E3
8.434E1 | 3.051E-2 | -3.149E-3 | 3.068E-2 | -5.892E0 | 2.67E3
6.325E1 | 3.117E-2 | -3.312E-3 | 3.135E-2 | -6.064E0 | 2.67E3
4.743E1 | 3.185E-2 | -3.386E-3 | 3.203E-2 | -6.067E0 | 2.67E3
3.557E1 | 3.251E-2 | -3.471E-3 | 3.269E-2 | -6.094E0 | 2.67E3
2.667E1 | 3.314E-2 | -3.507E-3 | 3.332E-2 | -6.04E0 | 2.67E3
2E1 | 3.391E-2 | -3.451E-3 | 3.408E-2 | -5.811E0 | 2.67E3
1.5E1 | 3.433E-2 | -3.452E-3 | 3.45E-2 | -5.742E0 | 2.67E3
1.125E1 | 3.495E-2 | -3.477E-3 | 3.512E-2 | -5.682E0 | 2.673E3
8.434E0 | 3.562E-2 | -3.497E-3 | 3.579E-2 | -5.606E0 | 2.675E3
6.325E0 | 3.617E-2 | -3.572E-3 | 3.635E-2 | -5.64E0 | 2.675E3
4.743E0 | 3.671E-2 | -3.673E-3 | 3.689E-2 | -5.714E0 | 2.674E3
3.557E0 | 3.726E-2 | -3.904E-3 | 3.747E-2 | -5.981E0 | 2.674E3
2.667E0 | 3.785E-2 | -4.137E-3 | 3.808E-2 | -6.236E0 | 2.674E3
2E0 | 3.844E-2 | -4.493E-3 | 3.87E-2 | -6.667E0 | 2.673E3
1.5E0 | 3.909E-2 | -4.918E-3 | 3.939E-2 | -7.171E0 | 2.673E3
1.125E0 | 3.974E-2 | -5.444E-3 | 4.011E-2 | -7.8E0 | 2.674E3
8.434E-1 | 4.059E-2 | -6.199E-3 | 4.106E-2 | -8.683E0 | 2.674E3
6.325E-1 | 4.144E-2 | -7.168E-3 | 4.206E-2 | -9.813E0 | 2.674E3
4.743E-1 | 4.234E-2 | -8.355E-3 | 4.315E-2 | -1.116E1 | 2.674E3
3.557E-1 | 4.336E-2 | -9.902E-3 | 4.448E-2 | -1.286E1 | 2.675E3
2.667E-1 | 4.467E-2 | -1.196E-2 | 4.624E-2 | -1.499E1 | 2.675E3
2E-1 | 4.602E-2 | -1.434E-2 | 4.82E-2 | -1.731E1 | 2.676E3
1.5E-1 | 4.773E-2 | -1.746E-2 | 5.083E-2 | -2.009E1 | 2.677E3
1.125E-1 | 4.945E-2 | -2.115E-2 | 5.379E-2 | -2.315E1 | 2.679E3