## Sheet1
采样日期：2025-05-07 17:05:40.397
Freq(Hz) | Zre(3)(Ω) | Zim(3)(Ω) | Z(3)(Ω) | phase(3)(°) | E(3)(mV)
2E3 | 2.575E-2 | 3.638E-3 | 2.601E-2 | 8.04E0 | 3.315E3
1.5E3 | 2.595E-2 | 2.238E-3 | 2.604E-2 | 4.929E0 | 3.315E3
1.125E3 | 2.62E-2 | 9.92E-4 | 2.622E-2 | 2.168E0 | 3.315E3
8.434E2 | 2.654E-2 | 1.942E-4 | 2.654E-2 | 4.193E-1 | 3.315E3
6.325E2 | 2.691E-2 | -5.723E-4 | 2.692E-2 | -1.218E0 | 3.316E3
4.743E2 | 2.736E-2 | -1.128E-3 | 2.739E-2 | -2.361E0 | 3.316E3
3.557E2 | 2.784E-2 | -1.525E-3 | 2.788E-2 | -3.135E0 | 3.316E3
2.667E2 | 2.834E-2 | -1.797E-3 | 2.839E-2 | -3.628E0 | 3.315E3
2E2 | 2.882E-2 | -2.002E-3 | 2.889E-2 | -3.974E0 | 3.315E3
1.5E2 | 2.93E-2 | -2.103E-3 | 2.938E-2 | -4.105E0 | 3.315E3
1.125E2 | 2.979E-2 | -2.144E-3 | 2.987E-2 | -4.116E0 | 3.315E3
8.434E1 | 3.025E-2 | -2.129E-3 | 3.032E-2 | -4.027E0 | 3.315E3
6.325E1 | 3.067E-2 | -2.031E-3 | 3.074E-2 | -3.789E0 | 3.316E3
4.743E1 | 3.104E-2 | -1.965E-3 | 3.11E-2 | -3.622E0 | 3.315E3
3.557E1 | 3.135E-2 | -1.861E-3 | 3.141E-2 | -3.397E0 | 3.315E3
2.667E1 | 3.166E-2 | -1.807E-3 | 3.171E-2 | -3.267E0 | 3.315E3
2E1 | 3.208E-2 | -1.578E-3 | 3.212E-2 | -2.817E0 | 3.315E3
1.5E1 | 3.221E-2 | -1.65E-3 | 3.225E-2 | -2.933E0 | 3.315E3
1.125E1 | 3.238E-2 | -1.61E-3 | 3.242E-2 | -2.846E0 | 3.318E3
8.434E0 | 3.266E-2 | -1.584E-3 | 3.27E-2 | -2.777E0 | 3.319E3
6.325E0 | 3.287E-2 | -1.588E-3 | 3.291E-2 | -2.766E0 | 3.319E3
4.743E0 | 3.311E-2 | -1.591E-3 | 3.314E-2 | -2.751E0 | 3.318E3
3.557E0 | 3.334E-2 | -1.625E-3 | 3.338E-2 | -2.79E0 | 3.317E3
2.667E0 | 3.362E-2 | -1.7E-3 | 3.367E-2 | -2.894E0 | 3.317E3
2E0 | 3.384E-2 | -1.736E-3 | 3.388E-2 | -2.936E0 | 3.317E3
1.5E0 | 3.412E-2 | -1.842E-3 | 3.417E-2 | -3.09E0 | 3.317E3
1.125E0 | 3.438E-2 | -1.935E-3 | 3.443E-2 | -3.222E0 | 3.316E3
8.434E-1 | 3.47E-2 | -2.051E-3 | 3.476E-2 | -3.383E0 | 3.316E3
6.325E-1 | 3.501E-2 | -2.25E-3 | 3.508E-2 | -3.678E0 | 3.316E3
4.743E-1 | 3.537E-2 | -2.525E-3 | 3.546E-2 | -4.084E0 | 3.316E3
3.557E-1 | 3.563E-2 | -2.662E-3 | 3.573E-2 | -4.273E0 | 3.316E3
2.667E-1 | 3.596E-2 | -3.009E-3 | 3.608E-2 | -4.783E0 | 3.316E3
2E-1 | 3.653E-2 | -3.508E-3 | 3.67E-2 | -5.486E0 | 3.316E3
1.5E-1 | 3.687E-2 | -4.041E-3 | 3.71E-2 | -6.254E0 | 3.316E3
1.125E-1 | 3.758E-2 | -4.707E-3 | 3.787E-2 | -7.139E0 | 3.316E3