## Sheet1
采样日期：2025-05-07 17:50:24.008
Freq(Hz) | Zre(3)(Ω) | Zim(3)(Ω) | Z(3)(Ω) | phase(3)(°) | E(3)(mV)
2E3 | 2.574E-2 | 3.644E-3 | 2.6E-2 | 8.057E0 | 3.314E3
1.5E3 | 2.596E-2 | 2.256E-3 | 2.605E-2 | 4.967E0 | 3.315E3
1.125E3 | 2.622E-2 | 1.02E-3 | 2.624E-2 | 2.227E0 | 3.315E3
8.434E2 | 2.659E-2 | 9.848E-5 | 2.659E-2 | 2.122E-1 | 3.315E3
6.325E2 | 2.696E-2 | -5.42E-4 | 2.696E-2 | -1.152E0 | 3.315E3
4.743E2 | 2.739E-2 | -1.107E-3 | 2.741E-2 | -2.314E0 | 3.315E3
3.557E2 | 2.786E-2 | -1.511E-3 | 2.79E-2 | -3.104E0 | 3.315E3
2.667E2 | 2.833E-2 | -1.789E-3 | 2.838E-2 | -3.614E0 | 3.315E3
2E2 | 2.884E-2 | -1.99E-3 | 2.891E-2 | -3.947E0 | 3.315E3
1.5E2 | 2.934E-2 | -2.118E-3 | 2.942E-2 | -4.13E0 | 3.315E3
1.125E2 | 2.983E-2 | -2.165E-3 | 2.991E-2 | -4.151E0 | 3.315E3
8.434E1 | 3.026E-2 | -2.123E-3 | 3.033E-2 | -4.013E0 | 3.315E3
6.325E1 | 3.067E-2 | -2.072E-3 | 3.074E-2 | -3.865E0 | 3.315E3
4.743E1 | 3.105E-2 | -1.975E-3 | 3.112E-2 | -3.638E0 | 3.315E3
3.557E1 | 3.14E-2 | -1.893E-3 | 3.146E-2 | -3.451E0 | 3.314E3
2.667E1 | 3.171E-2 | -1.804E-3 | 3.176E-2 | -3.257E0 | 3.315E3
2E1 | 3.195E-2 | -1.727E-3 | 3.2E-2 | -3.094E0 | 3.314E3
1.5E1 | 3.221E-2 | -1.654E-3 | 3.225E-2 | -2.94E0 | 3.315E3
1.125E1 | 3.248E-2 | -1.617E-3 | 3.252E-2 | -2.85E0 | 3.316E3
8.434E0 | 3.273E-2 | -1.559E-3 | 3.276E-2 | -2.727E0 | 3.318E3
6.325E0 | 3.294E-2 | -1.573E-3 | 3.298E-2 | -2.734E0 | 3.318E3
4.743E0 | 3.316E-2 | -1.62E-3 | 3.32E-2 | -2.797E0 | 3.317E3
3.557E0 | 3.341E-2 | -1.629E-3 | 3.345E-2 | -2.791E0 | 3.317E3
2.667E0 | 3.363E-2 | -1.694E-3 | 3.367E-2 | -2.884E0 | 3.316E3
2E0 | 3.389E-2 | -1.798E-3 | 3.394E-2 | -3.036E0 | 3.316E3
1.5E0 | 3.417E-2 | -1.916E-3 | 3.422E-2 | -3.209E0 | 3.316E3
1.125E0 | 3.443E-2 | -1.962E-3 | 3.449E-2 | -3.261E0 | 3.315E3
8.434E-1 | 3.476E-2 | -2.136E-3 | 3.483E-2 | -3.516E0 | 3.315E3
6.325E-1 | 3.506E-2 | -2.318E-3 | 3.514E-2 | -3.782E0 | 3.315E3
4.743E-1 | 3.542E-2 | -2.55E-3 | 3.552E-2 | -4.118E0 | 3.315E3
3.557E-1 | 3.579E-2 | -2.839E-3 | 3.59E-2 | -4.535E0 | 3.315E3
2.667E-1 | 3.621E-2 | -3.259E-3 | 3.635E-2 | -5.144E0 | 3.315E3
2E-1 | 3.664E-2 | -3.659E-3 | 3.682E-2 | -5.703E0 | 3.315E3
1.5E-1 | 3.721E-2 | -4.298E-3 | 3.745E-2 | -6.589E0 | 3.315E3
1.125E-1 | 3.774E-2 | -4.924E-3 | 3.806E-2 | -7.432E0 | 3.316E3