## Sheet1
采样日期：2025-05-07 19:19:52.134
Freq(Hz) | Zre(3)(Ω) | Zim(3)(Ω) | Z(3)(Ω) | phase(3)(°) | E(3)(mV)
2E3 | 2.57E-2 | 3.663E-3 | 2.596E-2 | 8.11E0 | 3.315E3
1.5E3 | 2.586E-2 | 2.274E-3 | 2.596E-2 | 5.027E0 | 3.315E3
1.125E3 | 2.615E-2 | 1.035E-3 | 2.617E-2 | 2.266E0 | 3.314E3
8.434E2 | 2.654E-2 | 1.731E-4 | 2.654E-2 | 3.737E-1 | 3.314E3
6.325E2 | 2.686E-2 | -5.334E-4 | 2.687E-2 | -1.138E0 | 3.315E3
4.743E2 | 2.728E-2 | -1.105E-3 | 2.731E-2 | -2.32E0 | 3.314E3
3.557E2 | 2.774E-2 | -1.487E-3 | 2.778E-2 | -3.068E0 | 3.315E3
2.667E2 | 2.82E-2 | -1.786E-3 | 2.825E-2 | -3.625E0 | 3.315E3
2E2 | 2.874E-2 | -1.986E-3 | 2.88E-2 | -3.954E0 | 3.315E3
1.5E2 | 2.922E-2 | -2.101E-3 | 2.93E-2 | -4.112E0 | 3.315E3
1.125E2 | 2.969E-2 | -2.13E-3 | 2.977E-2 | -4.103E0 | 3.314E3
8.434E1 | 3.015E-2 | -2.142E-3 | 3.023E-2 | -4.065E0 | 3.315E3
6.325E1 | 3.053E-2 | -2.072E-3 | 3.06E-2 | -3.883E0 | 3.315E3
4.743E1 | 3.093E-2 | -1.986E-3 | 3.099E-2 | -3.674E0 | 3.315E3
3.557E1 | 3.129E-2 | -1.921E-3 | 3.134E-2 | -3.513E0 | 3.315E3
2.667E1 | 3.16E-2 | -1.863E-3 | 3.165E-2 | -3.374E0 | 3.314E3
2E1 | 3.173E-2 | -1.652E-3 | 3.177E-2 | -2.981E0 | 3.314E3
1.5E1 | 3.217E-2 | -1.736E-3 | 3.221E-2 | -3.089E0 | 3.315E3
1.125E1 | 3.24E-2 | -1.692E-3 | 3.244E-2 | -2.99E0 | 3.316E3
8.434E0 | 3.267E-2 | -1.644E-3 | 3.271E-2 | -2.88E0 | 3.318E3
6.325E0 | 3.287E-2 | -1.667E-3 | 3.291E-2 | -2.903E0 | 3.318E3
4.743E0 | 3.316E-2 | -1.676E-3 | 3.32E-2 | -2.893E0 | 3.317E3
3.557E0 | 3.339E-2 | -1.754E-3 | 3.344E-2 | -3.007E0 | 3.317E3
2.667E0 | 3.371E-2 | -1.815E-3 | 3.376E-2 | -3.082E0 | 3.316E3
2E0 | 3.395E-2 | -1.91E-3 | 3.4E-2 | -3.22E0 | 3.316E3
1.5E0 | 3.423E-2 | -1.995E-3 | 3.429E-2 | -3.336E0 | 3.316E3
1.125E0 | 3.449E-2 | -2.153E-3 | 3.456E-2 | -3.571E0 | 3.316E3
8.434E-1 | 3.486E-2 | -2.262E-3 | 3.493E-2 | -3.713E0 | 3.315E3
6.325E-1 | 3.522E-2 | -2.492E-3 | 3.531E-2 | -4.047E0 | 3.315E3
4.743E-1 | 3.554E-2 | -2.694E-3 | 3.565E-2 | -4.335E0 | 3.315E3
3.557E-1 | 3.595E-2 | -3.038E-3 | 3.608E-2 | -4.831E0 | 3.315E3
2.667E-1 | 3.64E-2 | -3.49E-3 | 3.656E-2 | -5.477E0 | 3.315E3
2E-1 | 3.692E-2 | -4.007E-3 | 3.713E-2 | -6.195E0 | 3.315E3
1.5E-1 | 3.746E-2 | -4.586E-3 | 3.774E-2 | -6.98E0 | 3.315E3
1.125E-1 | 3.813E-2 | -5.281E-3 | 3.849E-2 | -7.885E0 | 3.316E3