## Sheet1
采样日期：2025-05-07 20:04:36.521
Freq(Hz) | Zre(3)(Ω) | Zim(3)(Ω) | Z(3)(Ω) | phase(3)(°) | E(3)(mV)
2E3 | 2.571E-2 | 3.653E-3 | 2.597E-2 | 8.086E0 | 3.314E3
1.5E3 | 2.587E-2 | 2.303E-3 | 2.597E-2 | 5.087E0 | 3.314E3
1.125E3 | 2.616E-2 | 1.019E-3 | 2.618E-2 | 2.231E0 | 3.313E3
8.434E2 | 2.649E-2 | 2.634E-4 | 2.65E-2 | 5.696E-1 | 3.314E3
6.325E2 | 2.686E-2 | -5.053E-4 | 2.687E-2 | -1.078E0 | 3.314E3
4.743E2 | 2.729E-2 | -1.072E-3 | 2.731E-2 | -2.25E0 | 3.314E3
3.557E2 | 2.773E-2 | -1.477E-3 | 2.777E-2 | -3.05E0 | 3.314E3
2.667E2 | 2.821E-2 | -1.792E-3 | 2.827E-2 | -3.633E0 | 3.314E3
2E2 | 2.868E-2 | -1.956E-3 | 2.874E-2 | -3.902E0 | 3.314E3
1.5E2 | 2.919E-2 | -2.11E-3 | 2.927E-2 | -4.134E0 | 3.314E3
1.125E2 | 2.963E-2 | -2.12E-3 | 2.971E-2 | -4.093E0 | 3.314E3
8.434E1 | 3.014E-2 | -2.121E-3 | 3.021E-2 | -4.026E0 | 3.314E3
6.325E1 | 3.05E-2 | -2.088E-3 | 3.057E-2 | -3.916E0 | 3.314E3
4.743E1 | 3.097E-2 | -2.038E-3 | 3.104E-2 | -3.765E0 | 3.314E3
3.557E1 | 3.129E-2 | -1.955E-3 | 3.136E-2 | -3.575E0 | 3.314E3
2.667E1 | 3.161E-2 | -1.85E-3 | 3.166E-2 | -3.35E0 | 3.314E3
2E1 | 3.199E-2 | -1.922E-3 | 3.205E-2 | -3.438E0 | 3.313E3
1.5E1 | 3.21E-2 | -1.665E-3 | 3.214E-2 | -2.97E0 | 3.314E3
1.125E1 | 3.24E-2 | -1.719E-3 | 3.245E-2 | -3.038E0 | 3.315E3
8.434E0 | 3.268E-2 | -1.667E-3 | 3.272E-2 | -2.921E0 | 3.317E3
6.325E0 | 3.292E-2 | -1.711E-3 | 3.297E-2 | -2.975E0 | 3.317E3
4.743E0 | 3.317E-2 | -1.751E-3 | 3.322E-2 | -3.021E0 | 3.316E3
3.557E0 | 3.346E-2 | -1.798E-3 | 3.35E-2 | -3.076E0 | 3.316E3
2.667E0 | 3.373E-2 | -1.869E-3 | 3.378E-2 | -3.172E0 | 3.315E3
2E0 | 3.401E-2 | -1.956E-3 | 3.407E-2 | -3.291E0 | 3.315E3
1.5E0 | 3.436E-2 | -2.091E-3 | 3.443E-2 | -3.483E0 | 3.315E3
1.125E0 | 3.46E-2 | -2.195E-3 | 3.467E-2 | -3.631E0 | 3.315E3
8.434E-1 | 3.496E-2 | -2.374E-3 | 3.504E-2 | -3.885E0 | 3.315E3
6.325E-1 | 3.529E-2 | -2.573E-3 | 3.538E-2 | -4.171E0 | 3.314E3
4.743E-1 | 3.564E-2 | -2.858E-3 | 3.575E-2 | -4.586E0 | 3.314E3
3.557E-1 | 3.607E-2 | -3.194E-3 | 3.622E-2 | -5.06E0 | 3.314E3
2.667E-1 | 3.66E-2 | -3.648E-3 | 3.678E-2 | -5.692E0 | 3.314E3
2E-1 | 3.71E-2 | -4.083E-3 | 3.732E-2 | -6.282E0 | 3.314E3
1.5E-1 | 3.769E-2 | -4.702E-3 | 3.798E-2 | -7.112E0 | 3.315E3
1.125E-1 | 3.835E-2 | -5.554E-3 | 3.875E-2 | -8.241E0 | 3.315E3