## Sheet1
采样日期：2025-05-07 20:49:20.127
Freq(Hz) | Zre(3)(Ω) | Zim(3)(Ω) | Z(3)(Ω) | phase(3)(°) | E(3)(mV)
2E3 | 2.57E-2 | 3.659E-3 | 2.596E-2 | 8.102E0 | 3.312E3
1.5E3 | 2.585E-2 | 2.28E-3 | 2.595E-2 | 5.04E0 | 3.312E3
1.125E3 | 2.612E-2 | 1.024E-3 | 2.614E-2 | 2.245E0 | 3.312E3
8.434E2 | 2.648E-2 | 3.52E-4 | 2.648E-2 | 7.618E-1 | 3.312E3
6.325E2 | 2.684E-2 | -5.383E-4 | 2.685E-2 | -1.149E0 | 3.313E3
4.743E2 | 2.728E-2 | -1.072E-3 | 2.73E-2 | -2.251E0 | 3.312E3
3.557E2 | 2.773E-2 | -1.47E-3 | 2.777E-2 | -3.035E0 | 3.312E3
2.667E2 | 2.821E-2 | -1.794E-3 | 2.827E-2 | -3.639E0 | 3.312E3
2E2 | 2.871E-2 | -1.973E-3 | 2.877E-2 | -3.932E0 | 3.313E3
1.5E2 | 2.919E-2 | -2.114E-3 | 2.927E-2 | -4.141E0 | 3.312E3
1.125E2 | 2.962E-2 | -2.141E-3 | 2.97E-2 | -4.135E0 | 3.313E3
8.434E1 | 3.011E-2 | -2.129E-3 | 3.019E-2 | -4.044E0 | 3.312E3
6.325E1 | 3.052E-2 | -2.114E-3 | 3.059E-2 | -3.962E0 | 3.312E3
4.743E1 | 3.092E-2 | -2.041E-3 | 3.098E-2 | -3.776E0 | 3.313E3
3.557E1 | 3.129E-2 | -1.947E-3 | 3.135E-2 | -3.561E0 | 3.312E3
2.667E1 | 3.159E-2 | -1.91E-3 | 3.164E-2 | -3.46E0 | 3.312E3
2E1 | 3.185E-2 | -1.888E-3 | 3.19E-2 | -3.392E0 | 3.312E3
1.5E1 | 3.222E-2 | -1.766E-3 | 3.227E-2 | -3.137E0 | 3.313E3
1.125E1 | 3.239E-2 | -1.75E-3 | 3.244E-2 | -3.092E0 | 3.315E3
8.434E0 | 3.27E-2 | -1.718E-3 | 3.274E-2 | -3.008E0 | 3.316E3
6.325E0 | 3.294E-2 | -1.732E-3 | 3.298E-2 | -3.01E0 | 3.316E3
4.743E0 | 3.318E-2 | -1.78E-3 | 3.323E-2 | -3.07E0 | 3.315E3
3.557E0 | 3.348E-2 | -1.795E-3 | 3.353E-2 | -3.068E0 | 3.315E3
2.667E0 | 3.373E-2 | -1.874E-3 | 3.378E-2 | -3.181E0 | 3.314E3
2E0 | 3.402E-2 | -2.002E-3 | 3.408E-2 | -3.368E0 | 3.314E3
1.5E0 | 3.429E-2 | -2.122E-3 | 3.435E-2 | -3.542E0 | 3.314E3
1.125E0 | 3.462E-2 | -2.229E-3 | 3.469E-2 | -3.683E0 | 3.314E3
8.434E-1 | 3.5E-2 | -2.377E-3 | 3.508E-2 | -3.886E0 | 3.313E3
6.325E-1 | 3.538E-2 | -2.601E-3 | 3.548E-2 | -4.205E0 | 3.313E3
4.743E-1 | 3.574E-2 | -2.916E-3 | 3.586E-2 | -4.664E0 | 3.313E3
3.557E-1 | 3.618E-2 | -3.264E-3 | 3.632E-2 | -5.155E0 | 3.313E3
2.667E-1 | 3.657E-2 | -3.671E-3 | 3.675E-2 | -5.732E0 | 3.313E3
2E-1 | 3.713E-2 | -4.251E-3 | 3.737E-2 | -6.532E0 | 3.313E3
1.5E-1 | 3.779E-2 | -4.864E-3 | 3.81E-2 | -7.334E0 | 3.313E3
1.125E-1 | 3.84E-2 | -5.853E-3 | 3.885E-2 | -8.667E0 | 3.314E3