## Sheet1
采样日期：2025-05-07 21:34:04.027
Freq(Hz) | Zre(3)(Ω) | Zim(3)(Ω) | Z(3)(Ω) | phase(3)(°) | E(3)(mV)
2E3 | 2.569E-2 | 3.667E-3 | 2.595E-2 | 8.123E0 | 3.31E3
1.5E3 | 2.592E-2 | 2.279E-3 | 2.602E-2 | 5.025E0 | 3.311E3
1.125E3 | 2.615E-2 | 1.067E-3 | 2.617E-2 | 2.336E0 | 3.311E3
8.434E2 | 2.641E-2 | 1.67E-4 | 2.641E-2 | 3.623E-1 | 3.311E3
6.325E2 | 2.685E-2 | -5.21E-4 | 2.685E-2 | -1.112E0 | 3.311E3
4.743E2 | 2.728E-2 | -1.058E-3 | 2.73E-2 | -2.22E0 | 3.311E3
3.557E2 | 2.773E-2 | -1.482E-3 | 2.777E-2 | -3.058E0 | 3.311E3
2.667E2 | 2.82E-2 | -1.764E-3 | 2.825E-2 | -3.58E0 | 3.311E3
2E2 | 2.87E-2 | -2E-3 | 2.877E-2 | -3.987E0 | 3.311E3
1.5E2 | 2.92E-2 | -2.108E-3 | 2.928E-2 | -4.13E0 | 3.311E3
1.125E2 | 2.97E-2 | -2.251E-3 | 2.978E-2 | -4.335E0 | 3.311E3
8.434E1 | 3.015E-2 | -2.151E-3 | 3.022E-2 | -4.08E0 | 3.311E3
6.325E1 | 3.053E-2 | -2.115E-3 | 3.06E-2 | -3.963E0 | 3.311E3
4.743E1 | 3.093E-2 | -2.038E-3 | 3.1E-2 | -3.769E0 | 3.311E3
3.557E1 | 3.128E-2 | -1.977E-3 | 3.134E-2 | -3.616E0 | 3.311E3
2.667E1 | 3.16E-2 | -1.935E-3 | 3.166E-2 | -3.504E0 | 3.31E3
2E1 | 3.189E-2 | -1.866E-3 | 3.194E-2 | -3.348E0 | 3.31E3
1.5E1 | 3.22E-2 | -1.811E-3 | 3.225E-2 | -3.219E0 | 3.31E3
1.125E1 | 3.242E-2 | -1.758E-3 | 3.247E-2 | -3.103E0 | 3.313E3
8.434E0 | 3.275E-2 | -1.721E-3 | 3.279E-2 | -3.008E0 | 3.314E3
6.325E0 | 3.3E-2 | -1.786E-3 | 3.305E-2 | -3.099E0 | 3.314E3
4.743E0 | 3.326E-2 | -1.813E-3 | 3.331E-2 | -3.12E0 | 3.313E3
3.557E0 | 3.352E-2 | -1.862E-3 | 3.357E-2 | -3.18E0 | 3.313E3
2.667E0 | 3.382E-2 | -1.938E-3 | 3.388E-2 | -3.28E0 | 3.312E3
2E0 | 3.414E-2 | -2.042E-3 | 3.42E-2 | -3.424E0 | 3.312E3
1.5E0 | 3.439E-2 | -2.141E-3 | 3.446E-2 | -3.563E0 | 3.312E3
1.125E0 | 3.471E-2 | -2.338E-3 | 3.479E-2 | -3.853E0 | 3.312E3
8.434E-1 | 3.514E-2 | -2.487E-3 | 3.523E-2 | -4.048E0 | 3.312E3
6.325E-1 | 3.547E-2 | -2.706E-3 | 3.558E-2 | -4.362E0 | 3.312E3
4.743E-1 | 3.548E-2 | -3.156E-3 | 3.562E-2 | -5.084E0 | 3.312E3
3.557E-1 | 3.631E-2 | -3.389E-3 | 3.646E-2 | -5.333E0 | 3.312E3
2.667E-1 | 3.677E-2 | -3.854E-3 | 3.697E-2 | -5.984E0 | 3.312E3
2E-1 | 3.738E-2 | -4.381E-3 | 3.764E-2 | -6.684E0 | 3.312E3
1.5E-1 | 3.798E-2 | -5.104E-3 | 3.832E-2 | -7.655E0 | 3.312E3
1.125E-1 | 3.873E-2 | -5.987E-3 | 3.919E-2 | -8.787E0 | 3.312E3