## Sheet1
采样日期：2025-05-07 15:36:11.254
Freq(Hz) | Zre(3)(Ω) | Zim(3)(Ω) | Z(3)(Ω) | phase(3)(°) | E(3)(mV)
2E3 | 2.569E-2 | 3.544E-3 | 2.593E-2 | 7.854E0 | 3.476E3
1.5E3 | 2.587E-2 | 2.158E-3 | 2.596E-2 | 4.768E0 | 3.476E3
1.125E3 | 2.616E-2 | 9.41E-4 | 2.617E-2 | 2.06E0 | 3.476E3
8.434E2 | 2.654E-2 | 7.465E-5 | 2.654E-2 | 1.611E-1 | 3.476E3
6.325E2 | 2.693E-2 | -6.43E-4 | 2.694E-2 | -1.368E0 | 3.476E3
4.743E2 | 2.732E-2 | -1.178E-3 | 2.735E-2 | -2.469E0 | 3.476E3
3.557E2 | 2.783E-2 | -1.58E-3 | 2.788E-2 | -3.249E0 | 3.477E3
2.667E2 | 2.833E-2 | -1.898E-3 | 2.84E-2 | -3.833E0 | 3.477E3
2E2 | 2.884E-2 | -2.092E-3 | 2.891E-2 | -4.15E0 | 3.477E3
1.5E2 | 2.931E-2 | -2.235E-3 | 2.939E-2 | -4.36E0 | 3.477E3
1.125E2 | 2.979E-2 | -2.163E-3 | 2.987E-2 | -4.153E0 | 3.477E3
8.434E1 | 3.027E-2 | -2.268E-3 | 3.036E-2 | -4.284E0 | 3.477E3
6.325E1 | 3.074E-2 | -2.255E-3 | 3.082E-2 | -4.195E0 | 3.477E3
4.743E1 | 3.112E-2 | -2.226E-3 | 3.12E-2 | -4.09E0 | 3.477E3
3.557E1 | 3.146E-2 | -2.213E-3 | 3.154E-2 | -4.023E0 | 3.477E3
2.667E1 | 3.181E-2 | -2.16E-3 | 3.188E-2 | -3.885E0 | 3.477E3
2E1 | 3.225E-2 | -2.173E-3 | 3.233E-2 | -3.855E0 | 3.477E3
1.5E1 | 3.237E-2 | -2.185E-3 | 3.244E-2 | -3.862E0 | 3.477E3
1.125E1 | 3.273E-2 | -2.303E-3 | 3.281E-2 | -4.025E0 | 3.479E3
8.434E0 | 3.308E-2 | -2.401E-3 | 3.317E-2 | -4.152E0 | 3.481E3
6.325E0 | 3.339E-2 | -2.547E-3 | 3.348E-2 | -4.362E0 | 3.481E3
4.743E0 | 3.37E-2 | -2.805E-3 | 3.382E-2 | -4.758E0 | 3.481E3
3.557E0 | 3.402E-2 | -3.131E-3 | 3.417E-2 | -5.258E0 | 3.48E3
2.667E0 | 3.436E-2 | -3.555E-3 | 3.454E-2 | -5.906E0 | 3.48E3
2E0 | 3.469E-2 | -4.139E-3 | 3.493E-2 | -6.804E0 | 3.479E3
1.5E0 | 3.51E-2 | -4.914E-3 | 3.544E-2 | -7.97E0 | 3.479E3
1.125E0 | 3.56E-2 | -5.895E-3 | 3.608E-2 | -9.402E0 | 3.479E3
8.434E-1 | 3.624E-2 | -7.183E-3 | 3.695E-2 | -1.121E1 | 3.479E3
6.325E-1 | 3.694E-2 | -8.903E-3 | 3.8E-2 | -1.355E1 | 3.48E3
4.743E-1 | 3.792E-2 | -1.105E-2 | 3.95E-2 | -1.624E1 | 3.48E3
3.557E-1 | 3.892E-2 | -1.387E-2 | 4.132E-2 | -1.961E1 | 3.48E3
2.667E-1 | 4.027E-2 | -1.746E-2 | 4.389E-2 | -2.344E1 | 3.481E3
2E-1 | 4.206E-2 | -2.178E-2 | 4.737E-2 | -2.738E1 | 3.481E3
1.5E-1 | 4.446E-2 | -2.742E-2 | 5.224E-2 | -3.166E1 | 3.482E3
1.125E-1 | 4.753E-2 | -3.448E-2 | 5.872E-2 | -3.596E1 | 3.483E3