## Sheet1
采样日期：2025-05-08 21:52:10.706
Freq(Hz) | Zre(3)(Ω) | Zim(3)(Ω) | Z(3)(Ω) | phase(3)(°) | E(3)(mV)
2E3 | 2.56E-2 | 3.585E-3 | 2.585E-2 | 7.973E0 | 3.298E3
1.5E3 | 2.578E-2 | 2.232E-3 | 2.588E-2 | 4.949E0 | 3.299E3
1.125E3 | 2.605E-2 | 9.754E-4 | 2.606E-2 | 2.145E0 | 3.299E3
8.434E2 | 2.645E-2 | 2.387E-4 | 2.645E-2 | 5.172E-1 | 3.299E3
6.325E2 | 2.679E-2 | -5.952E-4 | 2.68E-2 | -1.273E0 | 3.299E3
4.743E2 | 2.721E-2 | -1.16E-3 | 2.724E-2 | -2.441E0 | 3.299E3
3.557E2 | 2.769E-2 | -1.606E-3 | 2.774E-2 | -3.32E0 | 3.299E3
2.667E2 | 2.819E-2 | -1.884E-3 | 2.826E-2 | -3.824E0 | 3.299E3
2E2 | 2.871E-2 | -2.114E-3 | 2.879E-2 | -4.212E0 | 3.299E3
1.5E2 | 2.924E-2 | -2.243E-3 | 2.932E-2 | -4.386E0 | 3.299E3
1.125E2 | 2.981E-2 | -2.244E-3 | 2.99E-2 | -4.304E0 | 3.299E3
8.434E1 | 3.024E-2 | -2.29E-3 | 3.033E-2 | -4.331E0 | 3.299E3
6.325E1 | 3.067E-2 | -2.231E-3 | 3.075E-2 | -4.16E0 | 3.299E3
4.743E1 | 3.108E-2 | -2.216E-3 | 3.116E-2 | -4.078E0 | 3.299E3
3.557E1 | 3.149E-2 | -2.131E-3 | 3.156E-2 | -3.872E0 | 3.299E3
2.667E1 | 3.183E-2 | -2.032E-3 | 3.189E-2 | -3.653E0 | 3.299E3
2E1 | 3.206E-2 | -1.926E-3 | 3.212E-2 | -3.438E0 | 3.299E3
1.5E1 | 3.241E-2 | -1.876E-3 | 3.246E-2 | -3.312E0 | 3.299E3
1.125E1 | 3.269E-2 | -1.867E-3 | 3.274E-2 | -3.269E0 | 3.301E3
8.434E0 | 3.298E-2 | -1.775E-3 | 3.303E-2 | -3.081E0 | 3.303E3
6.325E0 | 3.325E-2 | -1.812E-3 | 3.33E-2 | -3.118E0 | 3.302E3
4.743E0 | 3.354E-2 | -1.863E-3 | 3.359E-2 | -3.18E0 | 3.301E3
3.557E0 | 3.377E-2 | -1.939E-3 | 3.382E-2 | -3.287E0 | 3.301E3
2.667E0 | 3.411E-2 | -1.982E-3 | 3.416E-2 | -3.326E0 | 3.301E3
2E0 | 3.44E-2 | -2.098E-3 | 3.446E-2 | -3.49E0 | 3.3E3
1.5E0 | 3.471E-2 | -2.26E-3 | 3.478E-2 | -3.726E0 | 3.3E3
1.125E0 | 3.515E-2 | -2.394E-3 | 3.523E-2 | -3.896E0 | 3.3E3
8.434E-1 | 3.546E-2 | -2.553E-3 | 3.556E-2 | -4.117E0 | 3.3E3
6.325E-1 | 3.584E-2 | -2.801E-3 | 3.595E-2 | -4.47E0 | 3.3E3
4.743E-1 | 3.626E-2 | -3.214E-3 | 3.64E-2 | -5.065E0 | 3.3E3
3.557E-1 | 3.672E-2 | -3.443E-3 | 3.688E-2 | -5.357E0 | 3.3E3
2.667E-1 | 3.723E-2 | -3.98E-3 | 3.744E-2 | -6.101E0 | 3.3E3
2E-1 | 3.791E-2 | -4.568E-3 | 3.818E-2 | -6.871E0 | 3.3E3
1.5E-1 | 3.864E-2 | -5.282E-3 | 3.9E-2 | -7.784E0 | 3.3E3
1.125E-1 | 3.943E-2 | -6.228E-3 | 3.992E-2 | -8.976E0 | 3.301E3