## Sheet1
采样日期：2025-05-08 22:36:54.626
Freq(Hz) | Zre(3)(Ω) | Zim(3)(Ω) | Z(3)(Ω) | phase(3)(°) | E(3)(mV)
2E3 | 2.564E-2 | 3.576E-3 | 2.589E-2 | 7.939E0 | 3.284E3
1.5E3 | 2.579E-2 | 2.24E-3 | 2.589E-2 | 4.964E0 | 3.284E3
1.125E3 | 2.604E-2 | 9.686E-4 | 2.605E-2 | 2.131E0 | 3.284E3
8.434E2 | 2.632E-2 | 1.212E-4 | 2.632E-2 | 2.639E-1 | 3.284E3
6.325E2 | 2.681E-2 | -6.101E-4 | 2.682E-2 | -1.304E0 | 3.284E3
4.743E2 | 2.723E-2 | -1.187E-3 | 2.725E-2 | -2.497E0 | 3.284E3
3.557E2 | 2.77E-2 | -1.6E-3 | 2.775E-2 | -3.306E0 | 3.284E3
2.667E2 | 2.818E-2 | -1.906E-3 | 2.824E-2 | -3.87E0 | 3.285E3
2E2 | 2.876E-2 | -2.149E-3 | 2.884E-2 | -4.272E0 | 3.285E3
1.5E2 | 2.924E-2 | -2.262E-3 | 2.933E-2 | -4.424E0 | 3.285E3
1.125E2 | 2.978E-2 | -2.255E-3 | 2.986E-2 | -4.331E0 | 3.285E3
8.434E1 | 3.027E-2 | -2.318E-3 | 3.036E-2 | -4.378E0 | 3.285E3
6.325E1 | 3.073E-2 | -2.261E-3 | 3.082E-2 | -4.207E0 | 3.285E3
4.743E1 | 3.118E-2 | -2.152E-3 | 3.126E-2 | -3.947E0 | 3.285E3
3.557E1 | 3.154E-2 | -2.107E-3 | 3.161E-2 | -3.821E0 | 3.284E3
2.667E1 | 3.189E-2 | -2.029E-3 | 3.195E-2 | -3.64E0 | 3.284E3
2E1 | 3.251E-2 | -1.901E-3 | 3.256E-2 | -3.347E0 | 3.284E3
1.5E1 | 3.249E-2 | -1.868E-3 | 3.254E-2 | -3.291E0 | 3.284E3
1.125E1 | 3.276E-2 | -1.854E-3 | 3.281E-2 | -3.239E0 | 3.287E3
8.434E0 | 3.304E-2 | -1.811E-3 | 3.309E-2 | -3.138E0 | 3.288E3
6.325E0 | 3.332E-2 | -1.821E-3 | 3.337E-2 | -3.129E0 | 3.288E3
4.743E0 | 3.361E-2 | -1.857E-3 | 3.366E-2 | -3.162E0 | 3.287E3
3.557E0 | 3.388E-2 | -1.875E-3 | 3.393E-2 | -3.167E0 | 3.287E3
2.667E0 | 3.416E-2 | -1.978E-3 | 3.422E-2 | -3.313E0 | 3.286E3
2E0 | 3.442E-2 | -2.013E-3 | 3.448E-2 | -3.347E0 | 3.286E3
1.5E0 | 3.472E-2 | -2.168E-3 | 3.479E-2 | -3.572E0 | 3.286E3
1.125E0 | 3.512E-2 | -2.301E-3 | 3.52E-2 | -3.748E0 | 3.286E3
8.434E-1 | 3.546E-2 | -2.48E-3 | 3.555E-2 | -4.001E0 | 3.285E3
6.325E-1 | 3.584E-2 | -2.69E-3 | 3.594E-2 | -4.292E0 | 3.286E3
4.743E-1 | 3.621E-2 | -3.062E-3 | 3.634E-2 | -4.834E0 | 3.285E3
3.557E-1 | 3.674E-2 | -3.202E-3 | 3.688E-2 | -4.981E0 | 3.285E3
2.667E-1 | 3.714E-2 | -3.747E-3 | 3.733E-2 | -5.762E0 | 3.285E3
2E-1 | 3.78E-2 | -4.199E-3 | 3.804E-2 | -6.338E0 | 3.286E3
1.5E-1 | 3.839E-2 | -4.948E-3 | 3.87E-2 | -7.345E0 | 3.286E3
1.125E-1 | 3.922E-2 | -5.703E-3 | 3.963E-2 | -8.274E0 | 3.286E3