## Sheet1
采样日期：2025-05-08 23:21:38.997
Freq(Hz) | Zre(3)(Ω) | Zim(3)(Ω) | Z(3)(Ω) | phase(3)(°) | E(3)(mV)
2E3 | 2.559E-2 | 3.601E-3 | 2.584E-2 | 8.011E0 | 3.278E3
1.5E3 | 2.574E-2 | 2.206E-3 | 2.583E-2 | 4.899E0 | 3.278E3
1.125E3 | 2.601E-2 | 9.712E-4 | 2.602E-2 | 2.139E0 | 3.278E3
8.434E2 | 2.637E-2 | 9.848E-5 | 2.638E-2 | 2.139E-1 | 3.278E3
6.325E2 | 2.676E-2 | -6.387E-4 | 2.677E-2 | -1.367E0 | 3.278E3
4.743E2 | 2.721E-2 | -1.189E-3 | 2.724E-2 | -2.501E0 | 3.278E3
3.557E2 | 2.766E-2 | -1.616E-3 | 2.771E-2 | -3.343E0 | 3.278E3
2.667E2 | 2.817E-2 | -1.908E-3 | 2.824E-2 | -3.874E0 | 3.278E3
2E2 | 2.87E-2 | -2.142E-3 | 2.878E-2 | -4.267E0 | 3.278E3
1.5E2 | 2.923E-2 | -2.274E-3 | 2.931E-2 | -4.448E0 | 3.278E3
1.125E2 | 2.945E-2 | -2.105E-3 | 2.952E-2 | -4.089E0 | 3.278E3
8.434E1 | 3.021E-2 | -2.324E-3 | 3.03E-2 | -4.399E0 | 3.278E3
6.325E1 | 3.07E-2 | -2.252E-3 | 3.078E-2 | -4.197E0 | 3.278E3
4.743E1 | 3.11E-2 | -2.249E-3 | 3.118E-2 | -4.136E0 | 3.278E3
3.557E1 | 3.15E-2 | -2.163E-3 | 3.157E-2 | -3.928E0 | 3.278E3
2.667E1 | 3.185E-2 | -2.041E-3 | 3.191E-2 | -3.667E0 | 3.278E3
2E1 | 3.225E-2 | -2.119E-3 | 3.232E-2 | -3.76E0 | 3.278E3
1.5E1 | 3.249E-2 | -1.946E-3 | 3.255E-2 | -3.427E0 | 3.279E3
1.125E1 | 3.275E-2 | -1.886E-3 | 3.28E-2 | -3.296E0 | 3.28E3
8.434E0 | 3.302E-2 | -1.804E-3 | 3.307E-2 | -3.127E0 | 3.282E3
6.325E0 | 3.331E-2 | -1.848E-3 | 3.336E-2 | -3.175E0 | 3.282E3
4.743E0 | 3.362E-2 | -1.873E-3 | 3.367E-2 | -3.19E0 | 3.281E3
3.557E0 | 3.39E-2 | -1.936E-3 | 3.396E-2 | -3.268E0 | 3.28E3
2.667E0 | 3.42E-2 | -2.003E-3 | 3.426E-2 | -3.352E0 | 3.28E3
2E0 | 3.449E-2 | -2.058E-3 | 3.455E-2 | -3.415E0 | 3.28E3
1.5E0 | 3.48E-2 | -2.191E-3 | 3.487E-2 | -3.603E0 | 3.28E3
1.125E0 | 3.512E-2 | -2.261E-3 | 3.52E-2 | -3.683E0 | 3.279E3
8.434E-1 | 3.553E-2 | -2.434E-3 | 3.562E-2 | -3.919E0 | 3.279E3
6.325E-1 | 3.589E-2 | -2.656E-3 | 3.599E-2 | -4.232E0 | 3.279E3
4.743E-1 | 3.63E-2 | -2.976E-3 | 3.642E-2 | -4.687E0 | 3.279E3
3.557E-1 | 3.672E-2 | -3.263E-3 | 3.687E-2 | -5.078E0 | 3.279E3
2.667E-1 | 3.721E-2 | -3.574E-3 | 3.738E-2 | -5.486E0 | 3.279E3
2E-1 | 3.77E-2 | -4.139E-3 | 3.793E-2 | -6.265E0 | 3.279E3
1.5E-1 | 3.83E-2 | -4.772E-3 | 3.859E-2 | -7.103E0 | 3.279E3
1.125E-1 | 3.9E-2 | -5.462E-3 | 3.938E-2 | -7.974E0 | 3.279E3