## Sheet1
采样日期：2025-05-09 00:06:23.748
Freq(Hz) | Zre(3)(Ω) | Zim(3)(Ω) | Z(3)(Ω) | phase(3)(°) | E(3)(mV)
2E3 | 2.557E-2 | 3.615E-3 | 2.582E-2 | 8.049E0 | 3.276E3
1.5E3 | 2.573E-2 | 2.235E-3 | 2.583E-2 | 4.965E0 | 3.276E3
1.125E3 | 2.602E-2 | 9.584E-4 | 2.603E-2 | 2.11E0 | 3.276E3
8.434E2 | 2.636E-2 | 3.495E-5 | 2.636E-2 | 7.597E-2 | 3.276E3
6.325E2 | 2.676E-2 | -6.5E-4 | 2.676E-2 | -1.392E0 | 3.276E3
4.743E2 | 2.717E-2 | -1.2E-3 | 2.72E-2 | -2.529E0 | 3.276E3
3.557E2 | 2.765E-2 | -1.626E-3 | 2.769E-2 | -3.366E0 | 3.276E3
2.667E2 | 2.817E-2 | -1.95E-3 | 2.824E-2 | -3.96E0 | 3.276E3
2E2 | 2.866E-2 | -2.144E-3 | 2.874E-2 | -4.278E0 | 3.276E3
1.5E2 | 2.923E-2 | -2.296E-3 | 2.932E-2 | -4.49E0 | 3.276E3
1.125E2 | 2.957E-2 | -2.241E-3 | 2.966E-2 | -4.335E0 | 3.276E3
8.434E1 | 3.021E-2 | -2.337E-3 | 3.03E-2 | -4.423E0 | 3.276E3
6.325E1 | 3.07E-2 | -2.316E-3 | 3.079E-2 | -4.313E0 | 3.276E3
4.743E1 | 3.112E-2 | -2.21E-3 | 3.12E-2 | -4.062E0 | 3.276E3
3.557E1 | 3.149E-2 | -2.108E-3 | 3.156E-2 | -3.831E0 | 3.276E3
2.667E1 | 3.185E-2 | -2.087E-3 | 3.192E-2 | -3.748E0 | 3.276E3
2E1 | 3.228E-2 | -2.009E-3 | 3.234E-2 | -3.561E0 | 3.276E3
1.5E1 | 3.254E-2 | -1.962E-3 | 3.26E-2 | -3.45E0 | 3.276E3
1.125E1 | 3.277E-2 | -1.905E-3 | 3.283E-2 | -3.326E0 | 3.278E3
8.434E0 | 3.308E-2 | -1.9E-3 | 3.314E-2 | -3.287E0 | 3.28E3
6.325E0 | 3.336E-2 | -1.87E-3 | 3.342E-2 | -3.209E0 | 3.28E3
4.743E0 | 3.363E-2 | -1.903E-3 | 3.369E-2 | -3.239E0 | 3.279E3
3.557E0 | 3.396E-2 | -1.959E-3 | 3.401E-2 | -3.301E0 | 3.278E3
2.667E0 | 3.423E-2 | -2.007E-3 | 3.429E-2 | -3.355E0 | 3.278E3
2E0 | 3.457E-2 | -2.079E-3 | 3.463E-2 | -3.441E0 | 3.278E3
1.5E0 | 3.491E-2 | -2.187E-3 | 3.498E-2 | -3.585E0 | 3.277E3
1.125E0 | 3.518E-2 | -2.366E-3 | 3.526E-2 | -3.847E0 | 3.277E3
8.434E-1 | 3.561E-2 | -2.469E-3 | 3.57E-2 | -3.967E0 | 3.277E3
6.325E-1 | 3.598E-2 | -2.704E-3 | 3.609E-2 | -4.297E0 | 3.277E3
4.743E-1 | 3.64E-2 | -2.954E-3 | 3.652E-2 | -4.638E0 | 3.277E3
3.557E-1 | 3.686E-2 | -3.337E-3 | 3.701E-2 | -5.173E0 | 3.277E3
2.667E-1 | 3.733E-2 | -3.677E-3 | 3.751E-2 | -5.626E0 | 3.277E3
2E-1 | 3.788E-2 | -4.147E-3 | 3.811E-2 | -6.246E0 | 3.277E3
1.5E-1 | 3.848E-2 | -4.763E-3 | 3.877E-2 | -7.057E0 | 3.277E3
1.125E-1 | 3.918E-2 | -5.511E-3 | 3.957E-2 | -8.006E0 | 3.277E3