## Sheet1
采样日期：2025-05-09 00:51:08.354
Freq(Hz) | Zre(3)(Ω) | Zim(3)(Ω) | Z(3)(Ω) | phase(3)(°) | E(3)(mV)
2E3 | 2.562E-2 | 3.582E-3 | 2.587E-2 | 7.958E0 | 3.275E3
1.5E3 | 2.58E-2 | 2.226E-3 | 2.589E-2 | 4.932E0 | 3.275E3
1.125E3 | 2.607E-2 | 9.539E-4 | 2.608E-2 | 2.096E0 | 3.275E3
8.434E2 | 2.642E-2 | 9.288E-5 | 2.642E-2 | 2.014E-1 | 3.275E3
6.325E2 | 2.68E-2 | -6.278E-4 | 2.681E-2 | -1.342E0 | 3.275E3
4.743E2 | 2.725E-2 | -1.197E-3 | 2.727E-2 | -2.515E0 | 3.275E3
3.557E2 | 2.773E-2 | -1.639E-3 | 2.778E-2 | -3.383E0 | 3.275E3
2.667E2 | 2.823E-2 | -1.928E-3 | 2.829E-2 | -3.907E0 | 3.275E3
2E2 | 2.877E-2 | -2.179E-3 | 2.885E-2 | -4.33E0 | 3.275E3
1.5E2 | 2.93E-2 | -2.318E-3 | 2.939E-2 | -4.523E0 | 3.275E3
1.125E2 | 2.976E-2 | -2.383E-3 | 2.985E-2 | -4.578E0 | 3.275E3
8.434E1 | 3.034E-2 | -2.355E-3 | 3.043E-2 | -4.438E0 | 3.275E3
6.325E1 | 3.082E-2 | -2.311E-3 | 3.091E-2 | -4.289E0 | 3.275E3
4.743E1 | 3.122E-2 | -2.23E-3 | 3.129E-2 | -4.086E0 | 3.275E3
3.557E1 | 3.158E-2 | -2.195E-3 | 3.166E-2 | -3.975E0 | 3.275E3
2.667E1 | 3.2E-2 | -2.08E-3 | 3.207E-2 | -3.719E0 | 3.275E3
2E1 | 3.223E-2 | -2.113E-3 | 3.23E-2 | -3.751E0 | 3.275E3
1.5E1 | 3.264E-2 | -1.981E-3 | 3.27E-2 | -3.473E0 | 3.275E3
1.125E1 | 3.29E-2 | -1.919E-3 | 3.295E-2 | -3.339E0 | 3.278E3
8.434E0 | 3.324E-2 | -1.879E-3 | 3.329E-2 | -3.236E0 | 3.279E3
6.325E0 | 3.351E-2 | -1.858E-3 | 3.356E-2 | -3.173E0 | 3.279E3
4.743E0 | 3.377E-2 | -1.891E-3 | 3.382E-2 | -3.206E0 | 3.278E3
3.557E0 | 3.411E-2 | -1.956E-3 | 3.416E-2 | -3.282E0 | 3.277E3
2.667E0 | 3.439E-2 | -2.008E-3 | 3.445E-2 | -3.341E0 | 3.277E3
2E0 | 3.467E-2 | -2.09E-3 | 3.473E-2 | -3.45E0 | 3.277E3
1.5E0 | 3.495E-2 | -2.197E-3 | 3.502E-2 | -3.597E0 | 3.276E3
1.125E0 | 3.533E-2 | -2.342E-3 | 3.541E-2 | -3.792E0 | 3.276E3
8.434E-1 | 3.571E-2 | -2.523E-3 | 3.58E-2 | -4.041E0 | 3.276E3
6.325E-1 | 3.614E-2 | -2.705E-3 | 3.624E-2 | -4.281E0 | 3.276E3
4.743E-1 | 3.654E-2 | -2.969E-3 | 3.666E-2 | -4.645E0 | 3.276E3
3.557E-1 | 3.694E-2 | -3.368E-3 | 3.709E-2 | -5.209E0 | 3.276E3
2.667E-1 | 3.745E-2 | -3.806E-3 | 3.764E-2 | -5.803E0 | 3.276E3
2E-1 | 3.799E-2 | -4.349E-3 | 3.824E-2 | -6.531E0 | 3.276E3
1.5E-1 | 3.856E-2 | -4.78E-3 | 3.885E-2 | -7.067E0 | 3.276E3
1.125E-1 | 3.934E-2 | -5.493E-3 | 3.973E-2 | -7.948E0 | 3.276E3